## input
Date 10/25/2011
Start Time 10:02:43
Material Aluminum 6061
Cross Section Area(in^2) 0.0437
Gauge Length (in) 2.27
Crosshead Speed (in/min) 0.05
Comments
*Analog data are recorded as voltages. Multiply by the appropriate scale factor to convert.
Time (s) Crosshead Position (in.) Load (lbs.) Extensometer (in.)
0.050000 250.000000 0.005000 <-- scale factors (unit per volt)
0.0290 0.2783 0.0631 -0.0110
0.2290 0.2788 0.0635 -0.0117
0.4290 0.2785 0.0632 -0.0109
0.6280 0.2791 0.0604 -0.0117
0.8290 0.2778 0.0642 -0.0089
1.0290 0.2834 0.0857 -0.0098
1.2290 0.2890 0.0963 -0.0088
1.4290 0.2875 0.1066 -0.0073
1.6280 0.2931 0.1156 -0.0062
1.8290 0.2988 0.1286 -0.0077
2.0290 0.2991 0.1367 -0.0064
2.2290 0.3029 0.1475 -0.0051
2.4290 0.3080 0.1594 -0.0039
2.6280 0.3084 0.1699 -0.0029
2.8290 0.3127 0.1800 0.0013
3.0290 0.3179 0.1915 0.0032
3.2290 0.3190 0.2072 0.0050
3.4290 0.3219 0.2199 0.0085
3.6280 0.3262 0.2358 0.0108
3.8290 0.3321 0.2535 0.0110
4.0290 0.3320 0.2692 0.0142
4.2290 0.3378 0.2848 0.0111
4.4290 0.3417 0.3037 0.0160
4.6280 0.3415 0.3179 0.0193
4.8290 0.3471 0.3379 0.0198
5.0290 0.3512 0.3565 0.0211
5.2290 0.3510 0.3736 0.0245
5.4290 0.3576 0.3898 0.0234
5.6280 0.3607 0.4094 0.0284
5.8290 0.3598 0.4278 0.0292
6.0290 0.3663 0.4460 0.0306
6.2290 0.3707 0.4681 0.0342
6.4290 0.3706 0.4902 0.0366
6.6280 0.3769 0.5106 0.0361
6.8290 0.3811 0.5341 0.0384
7.0290 0.3812 0.5545 0.0407
7.2290 0.3848 0.5807 0.0450
7.4290 0.3915 0.6019 0.0471
7.6280 0.3944 0.6272 0.0494
7.8290 0.3960 0.6541 0.0529
8.0290 0.4000 0.6802 0.0583
8.2290 0.4040 0.7106 0.0611
8.4290 0.4059 0.7413 0.0624
8.6280 0.4104 0.7733 0.0676
8.8290 0.4143 0.8057 0.0725
9.0290 0.4152 0.8360 0.0761
9.2290 0.4187 0.8734 0.0823
9.4290 0.4251 0.9144 0.0845
9.6280 0.4242 0.9508 0.0916
9.8290 0.4293 0.9929 0.0964
10.0290 0.4346 1.0372 0.0986
10.2290 0.4345 1.0797 0.1041
10.4290 0.4380 1.1213 0.1110
10.6280 0.4431 1.1639 0.1169
10.8290 0.4440 1.2055 0.1185
11.0280 0.4498 1.2493 0.1230
11.2290 0.4543 1.2959 0.1285
11.4290 0.4541 1.3411 0.1349
11.6280 0.4597 1.3844 0.1374
11.8290 0.4619 1.4299 0.1459
12.0290 0.4671 1.4784 0.1503
12.2290 0.4694 1.5243 0.1538
12.4290 0.4735 1.5719 0.1604
12.6280 0.4787 1.6180 0.1639
12.8290 0.4782 1.6623 0.1726
13.0290 0.4842 1.7095 0.1758
13.2290 0.4889 1.7585 0.1821
13.4290 0.4891 1.8065 0.1865
13.6280 0.4929 1.8561 0.1945
13.8290 0.5000 1.9047 0.1973
14.0290 0.4976 1.9534 0.2057
14.2290 0.5047 2.0005 0.2093
14.4290 0.5075 2.0539 0.2173
14.6280 0.5080 2.1007 0.2214
14.8290 0.5126 2.1519 0.2286
15.0290 0.5186 2.2007 0.2306
15.2290 0.5187 2.2527 0.2371
15.4290 0.5216 2.3015 0.2442
15.6280 0.5281 2.3547 0.2494
15.8290 0.5286 2.4048 0.2557
16.0290 0.5336 2.4589 0.2600
16.2290 0.5365 2.5103 0.2682
16.4290 0.5409 2.5616 0.2738
16.6280 0.5417 2.6116 0.2790
16.8290 0.5460 2.6628 0.2858
17.0290 0.5529 2.7151 0.2886
17.2290 0.5511 2.7662 0.2975
17.4290 0.5576 2.8202 0.3018
17.6280 0.5615 2.8694 0.3082
17.8290 0.5613 2.9261 0.3142
18.0290 0.5656 2.9770 0.3219
18.2290 0.5726 3.0323 0.3260
18.4290 0.5712 3.0838 0.3333
18.6280 0.5777 3.1390 0.3378
18.8290 0.5816 3.1916 0.3432
19.0290 0.5811 3.2420 0.3515
19.2290 0.5859 3.2951 0.3580
19.4290 0.5935 3.3496 0.3616
19.6280 0.5931 3.4034 0.3672
19.8290 0.5957 3.4583 0.3754
20.0290 0.6019 3.5117 0.3793
20.2290 0.6021 3.5644 0.3870
20.4290 0.6062 3.6220 0.3940
20.6280 0.6122 3.6765 0.3986
20.8290 0.6144 3.7301 0.4041
21.0290 0.6161 3.7861 0.4108
21.2290 0.6213 3.8381 0.4170
21.4290 0.6244 3.8919 0.4271
21.6280 0.6243 3.9484 0.4326
21.8290 0.6292 4.0048 0.4395
22.0290 0.6359 4.0597 0.4440
22.2290 0.6342 4.1160 0.4516
22.4290 0.6392 4.1705 0.4574
22.6280 0.6434 4.2263 0.4633
22.8290 0.6444 4.2819 0.4696
23.0290 0.6476 4.3382 0.4763
23.2290 0.6533 4.3917 0.4828
23.4290 0.6542 4.4487 0.4881
23.6280 0.6580 4.5023 0.4946
23.8290 0.6628 4.5622 0.5026
24.0290 0.6642 4.6174 0.5073
24.2290 0.6668 4.6735 0.5165
24.4290 0.6713 4.7282 0.5224
24.6280 0.6731 4.7856 0.5278
24.8290 0.6780 4.8417 0.5344
25.0290 0.6817 4.8970 0.5432
25.2290 0.6862 4.9527 0.5486
25.4290 0.6855 5.0073 0.5561
25.6280 0.6905 5.0636 0.5614
25.8290 0.6958 5.1194 0.5685
26.0290 0.6958 5.1768 0.5750
26.2290 0.7030 5.2332 0.5785
26.4290 0.7040 5.2893 0.5878
26.6280 0.7048 5.3469 0.5946
26.8290 0.7124 5.4017 0.5999
27.0290 0.7176 5.4589 0.6060
27.2290 0.7137 5.5151 0.6153
27.4290 0.7225 5.5710 0.6187
27.6280 0.7272 5.6276 0.6254
27.8290 0.7271 5.6843 0.6336
28.0290 0.7308 5.7418 0.6404
28.2290 0.7372 5.7966 0.6451
28.4290 0.7370 5.8530 0.6533
28.6280 0.7397 5.9117 0.6619
28.8290 0.7453 5.9689 0.6679
29.0290 0.7482 6.0266 0.6738
29.2290 0.7487 6.0821 0.6798
29.4290 0.7556 6.1404 0.6843
29.6280 0.7589 6.1953 0.6934
29.8290 0.7609 6.2552 0.7002
30.0290 0.7648 6.3126 0.7059
30.2290 0.7713 6.3680 0.7110
30.4290 0.7675 6.4256 0.7198
30.6280 0.7756 6.4820 0.7244
30.8290 0.7778 6.5403 0.7335
31.0290 0.7806 6.5951 0.7395
31.2290 0.7834 6.6541 0.7477
31.4290 0.7875 6.7097 0.7537
31.6280 0.7890 6.7676 0.7593
31.8290 0.7934 6.8238 0.7667
32.0290 0.8010 6.8815 0.7727
32.2290 0.8009 6.9377 0.7795
32.4290 0.8045 6.9939 0.7891
32.6280 0.8108 7.0503 0.7941
32.8290 0.8103 7.1061 0.8012
33.0290 0.8153 7.1614 0.8092
33.2290 0.8198 7.2212 0.8162
33.4290 0.8227 7.2727 0.8242
33.6280 0.8236 7.3279 0.8302
33.8290 0.8301 7.3817 0.8348
34.0290 0.8340 7.4380 0.8440
34.2290 0.8332 7.4934 0.8506
34.4290 0.8386 7.5444 0.8593
34.6280 0.8448 7.5977 0.8626
34.8290 0.8433 7.6491 0.8724
35.0290 0.8494 7.6974 0.8758
35.2290 0.8537 7.7469 0.8827
35.4290 0.8547 7.7957 0.8885
35.6280 0.8588 7.8394 0.8959
35.8290 0.8624 7.8831 0.9023
36.0290 0.8645 7.9234 0.9052
36.2290 0.8668 7.9599 0.9141
36.4290 0.8717 7.9969 0.9183
36.6280 0.8719 8.0242 0.9244
36.8290 0.8789 8.0522 0.9259
37.0290 0.8832 8.0773 0.9302
37.2290 0.8841 8.0948 0.9372
37.4290 0.8868 8.1097 0.9440
37.6280 0.8940 8.1228 0.9457
37.8290 0.8950 8.1296 0.9517
38.0290 0.8973 8.1335 0.9555
38.2290 0.9039 8.1330 0.9552
38.4290 0.9086 8.1330 0.9576
38.6280 0.9074 8.1386 0.9604
38.8290 0.9132 8.1411 0.9621
39.0290 0.9183 8.1414 0.9657
39.2290 0.9181 8.1446 0.9678
39.4290 0.9232 8.1471 0.9699
39.6280 0.9269 8.1491 0.9757
39.8290 0.9263 8.1531 0.9791
40.0290 0.9328 8.1580 0.9804
40.2290 0.9371 8.1606 0.9846
40.4290 0.9362 8.1583 0.9885
40.6280 0.9423 8.1598 0.9915
40.8290 0.9469 8.1589 0.9961
41.0290 0.9472 8.1603 1.0027
41.2290 0.9519 8.1596 1.0109
41.4290 0.9569 8.1563 1.0215
41.6280 0.9564 8.1502 1.0311
41.8290 0.9609 8.1508 1.0426
42.0290 0.9630 8.1466 1.0582
42.2290 0.9684 8.1436 1.0734
42.4290 0.9713 8.1410 1.0861
42.6280 0.9767 8.1428 1.0984
42.8290 0.9812 8.1404 1.1134
43.0290 0.9786 8.1410 1.1298
43.2290 0.9853 8.1390 1.1438
43.4290 0.9867 8.1404 1.1602
43.6280 0.9894 8.1422 1.1729
43.8290 0.9949 8.1401 1.1840
44.0290 1.0004 8.1418 1.1974
44.2290 0.9985 8.1438 1.2121
44.4290 1.0054 8.1441 1.2218
44.6280 1.0071 8.1432 1.2381
44.8290 1.0097 8.1442 1.2486
45.0290 1.0127 8.1436 1.2594
45.2290 1.0197 8.1434 1.2665
45.4290 1.0163 8.1421 1.2793
45.6280 1.0223 8.1404 1.2870
45.8290 1.0291 8.1406 1.2942
46.0290 1.0307 8.1359 1.3010
46.2290 1.0318 8.1378 1.3090
46.4290 1.0375 8.1347 1.3165
46.6280 1.0412 8.1370 1.3241
46.8290 1.0419 8.1361 1.3297
47.0290 1.0495 8.1354 1.3327
47.2290 1.0536 8.1359 1.3401
47.4290 1.0519 8.1373 1.3470
47.6280 1.0573 8.1399 1.3520
47.8290 1.0641 8.1389 1.3562
48.0290 1.0611 8.1413 1.3658
48.2290 1.0690 8.1440 1.3688
48.4290 1.0709 8.1434 1.3758
48.6280 1.0709 8.1459 1.3823
48.8290 1.0778 8.1495 1.3874
49.0290 1.0838 8.1485 1.3934
49.2290 1.0821 8.1502 1.4020
49.4290 1.0856 8.1536 1.4115
49.6280 1.0920 8.1543 1.4187
49.8290 1.0937 8.1564 1.4260
50.0290 1.0986 8.1572 1.4353
50.2290 1.1015 8.1583 1.4467
50.4290 1.1055 8.1607 1.4552
50.6280 1.1064 8.1606 1.4675
50.8290 1.1124 8.1646 1.4775
51.0290 1.1185 8.1637 1.4909
51.2290 1.1180 8.1622 1.5053
51.4290 1.1236 8.1637 1.5199
51.6280 1.1280 8.1630 1.5342
51.8290 1.1259 8.1656 1.5518
52.0290 1.1311 8.1656 1.5682
52.2290 1.1376 8.1643 1.5823
52.4290 1.1363 8.1634 1.6010
52.6280 1.1410 8.1662 1.6186
52.8290 1.1451 8.1659 1.6344
53.0290 1.1477 8.1665 1.6495
53.2290 1.1524 8.1675 1.6683
53.4290 1.1572 8.1664 1.6866
53.6280 1.1552 8.1663 1.7062
53.8290 1.1610 8.1660 1.7203
54.0290 1.1668 8.1674 1.7364
54.2290 1.1657 8.1698 1.7548
54.4290 1.1689 8.1686 1.7732
54.6280 1.1767 8.1688 1.7864
54.8290 1.1761 8.1703 1.8069
55.0290 1.1801 8.1677 1.8196
55.2290 1.1845 8.1710 1.8369
55.4290 1.1908 8.1695 1.8525
55.6280 1.1912 8.1700 1.8659
55.8290 1.1964 8.1708 1.8820
56.0290 1.2013 8.1726 1.8963
56.2290 1.2009 8.1719 1.9116
56.4290 1.2062 8.1713 1.9242
56.6280 1.2109 8.1735 1.9387
56.8290 1.2104 8.1731 1.9511
57.0290 1.2136 8.1709 1.9653
57.2290 1.2208 8.1715 1.9768
57.4290 1.2185 8.1742 1.9950
57.6280 1.2224 8.1728 2.0108
57.8290 1.2293 8.1709 2.0213
58.0290 1.2294 8.1722 2.0369
58.2290 1.2334 8.1733 2.0530
58.4290 1.2399 8.1708 2.0656
58.6280 1.2392 8.1760 2.0798
58.8290 1.2425 8.1762 2.0929
59.0290 1.2496 8.1749 2.1061
59.2290 1.2536 8.1760 2.1208
59.4290 1.2551 8.1764 2.1350
59.6280 1.2577 8.1751 2.1527
59.8290 1.2645 8.1751 2.1645
60.0290 1.2624 8.1756 2.1818
60.2290 1.2688 8.1765 2.1955
60.4290 1.2740 8.1769 2.2110
60.6280 1.2716 8.1764 2.2285
60.8290 1.2796 8.1756 2.2427
61.0290 1.2838 8.1752 2.2610
61.2290 1.2839 8.1747 2.2765
61.4290 1.2871 8.1760 2.2964
61.6280 1.2942 8.1761 2.3136
61.8290 1.2941 8.1778 2.3324
62.0290 1.2978 8.1761 2.3542
62.2290 1.3032 8.1766 2.3722
62.4290 1.3038 8.1767 2.3908
62.6280 1.3089 8.1781 2.4088
62.8290 1.3103 8.1798 2.4332
63.0290 1.3136 8.1819 2.4506
63.2290 1.3183 8.1823 2.4722
63.4290 1.3232 8.1823 2.4953
63.6280 1.3270 8.1823 2.5155
63.8290 1.3258 8.1843 2.5404
64.0290 1.3320 8.1823 2.5637
64.2290 1.3367 8.1863 2.5874
64.4290 1.3355 8.1829 2.6108
64.6280 1.3402 8.1809 2.6365
64.8290 1.3480 8.1770 2.6577
65.0290 1.3467 8.1762 2.6886
65.2290 1.3520 8.1752 2.7141
65.4290 1.3576 8.1758 2.7419
65.6280 1.3552 8.1762 2.7727
65.8290 1.3596 8.1748 2.7992
66.0290 1.3651 8.1754 2.8255
66.2290 1.3659 8.1773 2.8527
66.4290 1.3709 8.1779 2.8785
66.6280 1.3763 8.1817 2.9081
66.8290 1.3756 8.1805 2.9345
67.0290 1.3818 8.1853 2.9586
67.2290 1.3870 8.1875 2.9860
67.4290 1.3886 8.1893 3.0146
67.6280 1.3895 8.1914 3.0436
67.8290 1.3938 8.1961 3.0698
68.0290 1.3995 8.1972 3.0949
68.2290 1.4014 8.2023 3.1201
68.4290 1.4063 8.2037 3.1443
68.6280 1.4083 8.2066 3.1729
68.8290 1.4112 8.2097 3.1958
69.0290 1.4160 8.2132 3.2217
69.2290 1.4208 8.2185 3.2472
69.4290 1.4213 8.2205 3.2738
69.6280 1.4259 8.2234 3.2999
69.8290 1.4312 8.2247 3.3225
70.0290 1.4289 8.2293 3.3495
70.2290 1.4348 8.2329 3.3747
70.4290 1.4414 8.2333 3.3965
70.6280 1.4407 8.2365 3.4182
70.8290 1.4445 8.2363 3.4469
71.0290 1.4487 8.2396 3.4673
71.2290 1.4505 8.2417 3.4853
71.4290 1.4539 8.2434 3.5104
71.6280 1.4590 8.2456 3.5336
71.8290 1.4621 8.2470 3.5551
72.0290 1.4642 8.2485 3.5760
72.2290 1.4698 8.2502 3.5995
72.4290 1.4730 8.2514 3.6235
72.6280 1.4727 8.2538 3.6432
72.8290 1.4779 8.2558 3.6644
73.0290 1.4845 8.2567 3.6831
73.2290 1.4847 8.2577 3.6969
73.4290 1.4897 8.2613 3.7158
73.6280 1.4927 8.2601 3.7387
73.8290 1.4933 8.2622 3.7576
74.0290 1.4979 8.2638 3.7752
74.2290 1.5043 8.2648 3.7902
74.4290 1.5041 8.2630 3.8078
74.6280 1.5093 8.2652 3.8253
74.8290 1.5125 8.2662 3.8459
75.0290 1.5132 8.2663 3.8648
75.2290 1.5186 8.2682 3.8772
75.4290 1.5234 8.2695 3.8943
75.6280 1.5247 8.2683 3.9104
75.8290 1.5269 8.2684 3.9292
76.0290 1.5336 8.2699 3.9426
76.2290 1.5373 8.2703 3.9567
76.4290 1.5375 8.2729 3.9715
76.6280 1.5418 8.2718 3.9883
76.8290 1.5473 8.2736 4.0030
77.0290 1.5469 8.2746 4.0170
77.2290 1.5516 8.2709 4.0319
77.4290 1.5579 8.2732 4.0453
77.6280 1.5556 8.2750 4.0620
77.8290 1.5622 8.2748 4.0725
78.0290 1.5674 8.2783 4.0859
78.2290 1.5654 8.2782 4.1017
78.4290 1.5724 8.2797 4.1135
78.6280 1.5762 8.2771 4.1283
78.8290 1.5772 8.2806 4.1399
79.0290 1.5823 8.2803 4.1524
79.2290 1.5857 8.2813 4.1687
79.4290 1.5875 8.2820 4.1802
79.6280 1.5917 8.2828 4.1931
79.8290 1.5944 8.2818 4.2068
80.0290 1.5945 8.2834 4.2194
80.2290 1.6016 8.2845 4.2314
80.4290 1.6043 8.2865 4.2467
80.6280 1.6099 8.2862 4.2577
80.8290 1.6094 8.2880 4.2727
81.0290 1.6160 8.2888 4.2831
81.2290 1.6184 8.2896 4.2988
81.4290 1.6208 8.2876 4.3088
81.6280 1.6230 8.2918 4.3222
81.8290 1.6310 8.2948 4.3333
82.0290 1.6303 8.2966 4.3431
82.2290 1.6353 8.2969 4.3554
82.4290 1.6385 8.2973 4.3703
82.6280 1.6395 8.2959 4.3811
82.8290 1.6456 8.2988 4.3932
83.0290 1.6466 8.3008 4.4060
83.2290 1.6494 8.3026 4.4172
83.4290 1.6552 8.3028 4.4274
83.6280 1.6589 8.3057 4.4402
83.8290 1.6599 8.3038 4.4484
84.0290 1.6648 8.3063 4.4599
84.2290 1.6701 8.3088 4.4733
84.4290 1.6714 8.3085 4.4851
84.6280 1.6723 8.3120 4.4978
84.8290 1.6781 8.3125 4.5098
85.0290 1.6827 8.3146 4.5206
85.2290 1.6819 8.3116 4.5316
85.4290 1.6899 8.3163 4.5411
85.6280 1.6943 8.3181 4.5547
85.8290 1.6929 8.3201 4.5672
86.0290 1.6980 8.3215 4.5779
86.2290 1.7016 8.3229 4.5930
86.4290 1.7028 8.3249 4.6041
86.6280 1.7083 8.3235 4.6131
86.8290 1.7112 8.3283 4.6249
87.0290 1.7107 8.3285 4.6371
87.2290 1.7154 8.3307 4.6491
87.4290 1.7237 8.3308 4.6573
87.6280 1.7217 8.3305 4.6727
87.8290 1.7248 8.3332 4.6826
88.0290 1.7335 8.3336 4.6928
88.2290 1.7340 8.3371 4.7033
88.4290 1.7386 8.3393 4.7166
88.6280 1.7431 8.3411 4.7290
88.8290 1.7437 8.3397 4.7435
89.0290 1.7476 8.3438 4.7552
89.2290 1.7535 8.3425 4.7658
89.4290 1.7570 8.3458 4.7809
89.6280 1.7563 8.3468 4.7934
89.8290 1.7624 8.3455 4.8031
90.0290 1.7654 8.3481 4.8179
90.2290 1.7662 8.3484 4.8309
90.4290 1.7702 8.3522 4.8440
90.6280 1.7760 8.3550 4.8568
90.8290 1.7762 8.3562 4.8677
91.0290 1.7825 8.3569 4.8793
91.2290 1.7856 8.3580 4.8955
91.4290 1.7855 8.3595 4.9093
91.6280 1.7921 8.3597 4.9186
91.8290 1.7966 8.3621 4.9342
92.0290 1.7948 8.3630 4.9479
92.2290 1.8003 8.3626 4.9612
92.4290 1.8066 8.3660 4.9709
92.6280 1.8051 8.3648 4.9861
92.8290 1.8117 8.3682 4.9987
93.0290 1.8151 8.3709 5.0168
93.2290 1.8172 8.3683 5.0287
93.4290 1.8208 8.3738 5.0424
93.6280 1.8257 8.3702 5.0562
93.8290 1.8312 8.3741 5.0723
94.0290 1.8313 8.3738 5.0828
94.2290 1.8364 8.3765 5.0990
94.4290 1.8409 8.3778 5.1125
94.6280 1.8395 8.3788 5.1276
94.8290 1.8447 8.3782 5.1442
95.0290 1.8505 8.3783 5.1542
95.2290 1.8511 8.3840 5.1717
95.4290 1.8549 8.3848 5.1879
95.6280 1.8594 8.3843 5.2028
95.8290 1.8604 8.3886 5.2192
96.0290 1.8655 8.3852 5.2298
96.2290 1.8697 8.3870 5.2491
96.4290 1.8682 8.3901 5.2637
96.6280 1.8754 8.3900 5.2766
96.8290 1.8800 8.3919 5.2920
97.0290 1.8790 8.3953 5.3115
97.2290 1.8854 8.3937 5.3245
97.4290 1.8894 8.3921 5.3369
97.6280 1.8900 8.3956 5.3551
97.8290 1.8944 8.3943 5.3698
98.0290 1.8982 8.3973 5.3855
98.2290 1.9012 8.3997 5.4003
98.4290 1.9010 8.4010 5.4169
98.6280 1.9076 8.4014 5.4313
98.8280 1.9095 8.4027 5.4499
99.0290 1.9137 8.4038 5.4650
99.2290 1.9178 8.4052 5.4809
99.4290 1.9223 8.4052 5.5001
99.6280 1.9205 8.4065 5.5159
99.8290 1.9282 8.4077 5.5298
100.0290 1.9330 8.4104 5.5488
100.2290 1.9311 8.4074 5.5640
100.4290 1.9367 8.4131 5.5802
100.6280 1.9426 8.4113 5.5933
100.8280 1.9427 8.4133 5.6106
101.0290 1.9465 8.4144 5.6257
101.2290 1.9522 8.4171 5.6424
101.4290 1.9500 8.4167 5.6625
101.6280 1.9559 8.4195 5.6768
101.8290 1.9624 8.4198 5.6907
102.0290 1.9620 8.4198 5.7104
102.2290 1.9652 8.4191 5.7247
102.4290 1.9703 8.4209 5.7420
102.6280 1.9759 8.4257 5.7579
102.8290 1.9763 8.4250 5.7750
103.0290 1.9799 8.4280 5.7924
103.2290 1.9860 8.4286 5.8096
103.4290 1.9862 8.4299 5.8247
103.6280 1.9879 8.4304 5.8460
103.8290 1.9935 8.4297 5.8603
104.0290 1.9934 8.4332 5.8789
104.2290 1.9984 8.4328 5.8943
104.4290 2.0030 8.4333 5.9093
104.6280 2.0035 8.4376 5.9234
104.8290 2.0077 8.4374 5.9411
105.0290 2.0131 8.4395 5.9581
105.2290 2.0123 8.4410 5.9739
105.4290 2.0195 8.4424 5.9881
105.6280 2.0253 8.4447 6.0036
105.8280 2.0250 8.4448 6.0197
106.0290 2.0267 8.4459 6.0394
106.2290 2.0328 8.4452 6.0558
106.4290 2.0381 8.4475 6.0697
106.6280 2.0377 8.4460 6.0859
106.8290 2.0452 8.4501 6.1008
107.0290 2.0475 8.4529 6.1188
107.2290 2.0473 8.4526 6.1373
107.4290 2.0554 8.4528 6.1492
107.6280 2.0580 8.4565 6.1690
107.8290 2.0603 8.4543 6.1832
108.0290 2.0652 8.4560 6.1984
108.2290 2.0694 8.4568 6.2139
108.4290 2.0689 8.4595 6.2275
108.6280 2.0720 8.4597 6.2453
108.8290 2.0799 8.4610 6.2584
109.0290 2.0792 8.4624 6.2755
109.2290 2.0846 8.4638 6.2901
109.4290 2.0871 8.4653 6.3107
109.6280 2.0892 8.4679 6.3229
109.8280 2.0947 8.4673 6.3376
110.0290 2.0977 8.4665 6.3533
110.2290 2.0970 8.4713 6.3712
110.4290 2.1006 8.4702 6.3873
110.6280 2.1095 8.4708 6.4002
110.8280 2.1108 8.4713 6.4146
111.0290 2.1103 8.4741 6.4318
111.2290 2.1193 8.4750 6.4433
111.4290 2.1221 8.4749 6.4616
111.6280 2.1217 8.4766 6.4772
111.8280 2.1282 8.4774 6.4916
112.0290 2.1338 8.4783 6.5051
112.2290 2.1297 8.4804 6.5234
112.4290 2.1381 8.4804 6.5366
112.6280 2.1432 8.4820 6.5479
112.8280 2.1429 8.4828 6.5630
113.0290 2.1474 8.4864 6.5808
113.2290 2.1497 8.4857 6.5973
113.4290 2.1514 8.4866 6.6118
113.6280 2.1562 8.4863 6.6260
113.8280 2.1598 8.4902 6.6417
114.0290 2.1621 8.4922 6.6550
114.2290 2.1663 8.4927 6.6701
114.4290 2.1724 8.4925 6.6844
114.6280 2.1716 8.4930 6.6983
114.8280 2.1762 8.4953 6.7116
115.0290 2.1785 8.4953 6.7278
115.2290 2.1847 8.4986 6.7440
115.4290 2.1873 8.4988 6.7525
115.6280 2.1905 8.5014 6.7674
115.8280 2.1947 8.4992 6.7837
116.0290 2.1966 8.5000 6.7960
116.2290 2.2010 8.5003 6.8116
116.4290 2.2057 8.5049 6.8270
116.6280 2.2065 8.5047 6.8406
116.8290 2.2100 8.5032 6.8549
117.0290 2.2153 8.5045 6.8692
117.2290 2.2139 8.5081 6.8852
117.4290 2.2171 8.5070 6.8979
117.6280 2.2227 8.5079 6.9115
117.8290 2.2243 8.5115 6.9262
118.0290 2.2313 8.5103 6.9411
118.2290 2.2318 8.5120 6.9575
118.4290 2.2330 8.5158 6.9715
118.6280 2.2400 8.5151 6.9845
118.8290 2.2457 8.5150 6.9979
119.0290 2.2468 8.5147 7.0112
119.2290 2.2490 8.5188 7.0227
119.4290 2.2538 8.5190 7.0371
119.6280 2.2563 8.5196 7.0563
119.8280 2.2568 8.5198 7.0701
120.0290 2.2610 8.5220 7.0852
120.2290 2.2676 8.5248 7.0957
120.4290 2.2689 8.5230 7.1089
120.6280 2.2743 8.5248 7.1238
120.8280 2.2767 8.5276 7.1401
121.0290 2.2778 8.5239 7.1509
121.2290 2.2806 8.5259 7.1671
121.4290 2.2863 8.5296 7.1792
121.6280 2.2855 8.5308 7.1951
121.8290 2.2936 8.5302 7.2076
122.0290 2.2983 8.5290 7.2206
122.2290 2.2958 8.5341 7.2378
122.4290 2.3000 8.5352 7.2518
122.6280 2.3059 8.5348 7.2634
122.8290 2.3083 8.5347 7.2761
123.0290 2.3097 8.5384 7.2938
123.2290 2.3178 8.5387 7.3052
123.4290 2.3219 8.5372 7.3170
123.6280 2.3227 8.5398 7.3302
123.8280 2.3264 8.5439 7.3443
124.0290 2.3311 8.5438 7.3594
124.2290 2.3293 8.5440 7.3758
124.4290 2.3378 8.5465 7.3869
124.6280 2.3413 8.5435 7.4014
124.8290 2.3411 8.5445 7.4166
125.0290 2.3449 8.5454 7.4304
125.2290 2.3491 8.5464 7.4436
125.4290 2.3494 8.5496 7.4577
125.6280 2.3537 8.5492 7.4714
125.8290 2.3609 8.5531 7.4849
126.0290 2.3623 8.5528 7.4955
126.2290 2.3646 8.5527 7.5139
126.4290 2.3708 8.5524 7.5258
126.6280 2.3730 8.5550 7.5389
126.8280 2.3774 8.5548 7.5544
127.0290 2.3810 8.5595 7.5675
127.2290 2.3828 8.5583 7.5797
127.4290 2.3844 8.5580 7.5953
127.6280 2.3906 8.5583 7.6083
127.8290 2.3945 8.5596 7.6237
128.0290 2.3956 8.5639 7.6381
128.2290 2.4021 8.5628 7.6509
128.4290 2.4050 8.5630 7.6690
128.6280 2.4035 8.5647 7.6836
128.8280 2.4091 8.5666 7.6990
129.0290 2.4157 8.5658 7.7109
129.2290 2.4167 8.5667 7.7245
129.4290 2.4214 8.5677 7.7371
129.6280 2.4255 8.5682 7.7500
129.8290 2.4244 8.5713 7.7656
130.0290 2.4310 8.5701 7.7794
130.2290 2.4354 8.5721 7.7944
130.4290 2.4352 8.5719 7.8095
130.6280 2.4403 8.5743 7.8218
130.8280 2.4441 8.5753 7.8385
131.0290 2.4446 8.5781 7.8524
131.2290 2.4480 8.5744 7.8641
131.4290 2.4543 8.5740 7.8778
131.6280 2.4578 8.5781 7.8912
131.8290 2.4604 8.5798 7.9048
132.0290 2.4657 8.5804 7.9209
132.2290 2.4684 8.5800 7.9379
132.4290 2.4700 8.5816 7.9515
132.6280 2.4737 8.5843 7.9664
132.8280 2.4799 8.5849 7.9758
133.0290 2.4768 8.5848 7.9927
133.2290 2.4832 8.5879 8.0079
133.4290 2.4869 8.5860 8.0224
133.6280 2.4901 8.5876 8.0355
133.8280 2.4918 8.5900 8.0523
134.0290 2.4982 8.5903 8.0625
134.2290 2.4963 8.5911 8.0794
134.4290 2.5050 8.5922 8.0920
134.6280 2.5066 8.5906 8.1099
134.8280 2.5058 8.5924 8.1237
135.0290 2.5114 8.5922 8.1396
135.2290 2.5189 8.5947 8.1510
135.4290 2.5186 8.5959 8.1658
135.6280 2.5235 8.5966 8.1795
135.8280 2.5284 8.5994 8.1949
136.0290 2.5272 8.5986 8.2081
136.2290 2.5308 8.5998 8.2228
136.4290 2.5371 8.6014 8.2387
136.6280 2.5404 8.6018 8.2555
136.8280 2.5414 8.6002 8.2688
137.0290 2.5487 8.6024 8.2831
137.2290 2.5505 8.6061 8.3003
137.4290 2.5530 8.6034 8.3109
137.6280 2.5575 8.6031 8.3264
137.8280 2.5623 8.6065 8.3405
138.0290 2.5629 8.6061 8.3532
138.2290 2.5652 8.6078 8.3702
138.4290 2.5707 8.6106 8.3857
138.6280 2.5704 8.6080 8.4001
138.8280 2.5769 8.6109 8.4138
139.0290 2.5806 8.6118 8.4278
139.2290 2.5800 8.6104 8.4463
139.4290 2.5853 8.6132 8.4591
139.6280 2.5898 8.6138 8.4714
139.8280 2.5910 8.6151 8.4874
140.0290 2.5945 8.6140 8.5041
140.2290 2.6013 8.6165 8.5142
140.4290 2.6039 8.6164 8.5289
140.6280 2.6071 8.6169 8.5441
140.8280 2.6081 8.6177 8.5621
141.0290 2.6156 8.6203 8.5743
141.2290 2.6135 8.6219 8.5901
141.4290 2.6204 8.6202 8.6038
141.6280 2.6266 8.6228 8.6177
141.8290 2.6252 8.6212 8.6352
142.0290 2.6313 8.6246 8.6490
142.2290 2.6335 8.6233 8.6646
142.4290 2.6366 8.6254 8.6765
142.6280 2.6388 8.6255 8.6949
142.8280 2.6424 8.6264 8.7098
143.0290 2.6455 8.6291 8.7238
143.2290 2.6495 8.6297 8.7384
143.4290 2.6558 8.6299 8.7520
143.6280 2.6554 8.6289 8.7664
143.8280 2.6578 8.6322 8.7814
144.0290 2.6652 8.6300 8.7945
144.2290 2.6635 8.6335 8.8089
144.4290 2.6665 8.6323 8.8272
144.6280 2.6742 8.6325 8.8418
144.8280 2.6744 8.6337 8.8569
145.0290 2.6800 8.6369 8.8728
145.2290 2.6853 8.6360 8.8858
145.4290 2.6903 8.6353 8.9005
145.6280 2.6882 8.6372 8.9149
145.8280 2.6952 8.6375 8.9296
146.0290 2.6989 8.6352 8.9435
146.2290 2.6985 8.6396 8.9597
146.4290 2.7044 8.6391 8.9720
146.6280 2.7094 8.6406 8.9856
146.8280 2.7074 8.6432 9.0033
147.0290 2.7143 8.6425 9.0173
147.2290 2.7185 8.6455 9.0354
147.4290 2.7188 8.6445 9.0492
147.6280 2.7242 8.6460 9.0646
147.8280 2.7259 8.6468 9.0821
148.0290 2.7294 8.6438 9.0942
148.2290 2.7343 8.6441 9.1042
148.4290 2.7385 8.6461 9.1201
148.6280 2.7387 8.6438 9.1306
148.8290 2.7417 8.6478 9.1491
149.0290 2.7455 8.6491 9.1662
149.2290 2.7504 8.6477 9.1779
149.4290 2.7511 8.6499 9.1957
149.6280 2.7570 8.6502 9.2092
149.8290 2.7612 8.6506 9.2256
150.0290 2.7638 8.6531 9.2379
150.2290 2.7683 8.6506 9.2518
150.4290 2.7732 8.6566 9.2672
150.6280 2.7734 8.6559 9.2847
150.8280 2.7769 8.6568 9.2995
151.0290 2.7830 8.6565 9.3120
151.2290 2.7828 8.6605 9.3301
151.4290 2.7868 8.6605 9.3443
151.6280 2.7905 8.6603 9.3579
151.8280 2.7927 8.6594 9.3705
152.0290 2.7963 8.6591 9.3853
152.2290 2.8009 8.6575 9.3991
152.4290 2.8010 8.6635 9.4145
152.6280 2.8067 8.6624 9.4269
152.8280 2.8112 8.6619 9.4406
153.0290 2.8125 8.6617 9.4558
153.2290 2.8167 8.6672 9.4729
153.4290 2.8220 8.6634 9.4868
153.6280 2.8242 8.6651 9.5036
153.8280 2.8268 8.6631 9.5131
154.0290 2.8317 8.6669 9.5299
154.2290 2.8367 8.6655 9.5439
154.4290 2.8356 8.6657 9.5612
154.6280 2.8375 8.6680 9.5790
154.8280 2.8448 8.6678 9.5886
155.0290 2.8460 8.6696 9.6024
155.2290 2.8508 8.6678 9.6176
155.4290 2.8533 8.6687 9.6355
155.6280 2.8561 8.6706 9.6453
155.8280 2.8601 8.6703 9.6592
156.0290 2.8656 8.6723 9.6750
156.2290 2.8647 8.6742 9.6913
156.4290 2.8685 8.6757 9.7072
156.6280 2.8725 8.6760 9.7230
156.8280 2.8719 8.6761 9.7385
157.0290 2.8797 8.6770 9.7478
157.2290 2.8815 8.6755 9.7663
157.4290 2.8827 8.6781 9.7804
157.6280 2.8877 8.6765 9.7903
157.8280 2.8944 8.6792 9.8050
158.0290 2.8943 8.6789 9.8239
158.2290 2.8958 8.6804 9.8373
158.4290 2.9045 8.6808 9.8488
158.6280 2.9076 8.6815 9.8645
158.8280 2.9056 8.6807 9.8806
159.0290 2.9134 8.6829 9.8939
159.2290 2.9173 8.6844 9.9110
159.4290 2.9196 8.6825 9.9244
159.6280 2.9209 8.6827 9.9391
159.8280 2.9258 8.6866 9.9544
160.0290 2.9282 8.6842 9.9664
160.2290 2.9334 8.6861 9.9797
160.4290 2.9383 8.6873 9.9945
160.6280 2.9347 8.6862 9.9951
160.8280 2.9396 8.6867 9.9951
161.0290 2.9462 8.6867 9.9951
161.2290 2.9455 8.6912 9.9951
161.4290 2.9495 8.6895 9.9951
161.6280 2.9545 8.6904 9.9951
161.8280 2.9583 8.6896 9.9951
162.0290 2.9598 8.6921 9.9951
162.2290 2.9675 8.6906 9.9951
162.4290 2.9695 8.6906 9.9951
162.6280 2.9707 8.6906 9.9951
162.8280 2.9779 8.6939 9.9951
163.0290 2.9794 8.6951 9.9951
163.2290 2.9802 8.6969 9.9951
163.4290 2.9877 8.6967 9.9951
163.6280 2.9892 8.6948 9.9951
163.8280 2.9912 8.6953 9.9951
164.0290 2.9966 8.6957 9.9951
164.2290 3.0002 8.6950 9.9951
164.4290 2.9985 8.6979 9.9951
164.6280 3.0059 8.6946 9.9951
164.8280 3.0095 8.6927 9.9951
165.0290 3.0112 8.6947 9.9951
165.2290 3.0172 8.6940 9.9951
165.4290 3.0215 8.6938 2.8727
165.6280 3.0211 8.6942 2.8528
165.8280 3.0245 8.6980 2.8702
166.0290 3.0324 8.6973 2.8970
166.2290 3.0351 8.6969 2.9317
166.4290 3.0370 8.6942 2.4854
166.6280 3.0416 8.6937 4.0288
166.8280 3.0452 8.6923 3.4139
167.0290 3.0437 8.6965 3.3776
167.2290 3.0499 8.6992 3.4023
167.4290 3.0553 8.6981 4.0409
167.6280 3.0565 8.6990 2.8385
167.8280 3.0583 8.7006 3.2395
168.0290 3.0622 8.6999 3.3991
168.2290 3.0657 8.7025 3.4693
168.4290 3.0712 8.7018 3.5662
168.6280 3.0760 8.7030 3.6382
168.8280 3.0762 8.7022 3.8503
169.0290 3.0809 8.7029 3.9134
169.2290 3.0848 8.7011 3.9719
169.4290 3.0851 8.7019 3.9873
169.6280 3.0907 8.7043 4.0901
169.8280 3.0959 8.7045 4.1112
170.0290 3.0932 8.7072 4.1112
170.2290 3.0975 8.7042 4.1135
170.4290 3.1054 8.7064 4.1272
170.6280 3.1081 8.7063 4.1435
170.8280 3.1099 8.7094 4.1576
171.0290 3.1149 8.7070 4.1797
171.2290 3.1167 8.7105 4.1995
171.4290 3.1166 8.7095 4.2202
171.6280 3.1245 8.7097 4.2240
171.8280 3.1279 8.7136 4.2265
172.0290 3.1299 8.7125 4.2309
172.2290 3.1346 8.7120 4.2522
172.4290 3.1389 8.7130 4.2609
172.6280 3.1393 8.7144 4.2657
172.8280 3.1440 8.7142 4.2680
173.0290 3.1488 8.7131 4.2729
173.2290 3.1471 8.7148 4.2726
173.4290 3.1493 8.7174 4.2818
173.6280 3.1559 8.7158 4.2914
173.8280 3.1568 8.7189 4.2911
174.0290 3.1617 8.7200 4.2868
174.2290 3.1671 8.7189 4.2890
174.4290 3.1672 8.7204 4.2927
174.6280 3.1698 8.7212 4.2962
174.8280 3.1755 8.7184 4.2957
175.0290 3.1784 8.7184 4.2952
175.2290 3.1807 8.7191 4.2985
175.4290 3.1842 8.7227 4.3211
175.6280 3.1891 8.7234 4.3312
175.8280 3.1885 8.7215 4.3335
176.0290 3.1931 8.7228 4.3355
176.2290 3.1982 8.7244 4.3386
176.4290 3.1994 8.7225 4.3468
176.6280 3.2039 8.7260 4.3544
176.8280 3.2085 8.7235 4.3634
177.0290 3.2079 8.7240 4.3674
177.2290 3.2151 8.7250 4.3641
177.4290 3.2191 8.7277 4.3652
177.6280 3.2184 8.7252 4.3629
177.8290 3.2240 8.7287 4.3576
178.0290 3.2274 8.7285 4.3579
178.2290 3.2273 8.7281 4.3543
178.4290 3.2327 8.7306 4.3537
178.6280 3.2385 8.7281 4.3498
178.8280 3.2407 8.7318 4.3505
179.0290 3.2437 8.7319 4.3484
179.2290 3.2470 8.7284 4.3494
179.4290 3.2542 8.7314 4.3469
179.6280 3.2525 8.7333 4.3449
179.8280 3.2593 8.7322 4.3449
180.0290 3.2628 8.7346 4.3480
180.2290 3.2646 8.7343 4.3490
180.4290 3.2692 8.7327 4.3489
180.6280 3.2729 8.7359 4.3502
180.8280 3.2716 8.7332 4.3531
181.0290 3.2780 8.7328 4.3510
181.2290 3.2820 8.7360 4.3514
181.4290 3.2813 8.7349 4.3523
181.6280 3.2869 8.7365 4.3517
181.8280 3.2903 8.7349 4.3517
182.0290 3.2915 8.7376 4.3497
182.2290 3.2987 8.7354 4.3463
182.4290 3.3040 8.7372 4.3458
182.6280 3.3011 8.7387 4.3466
182.8280 3.3057 8.7374 4.3441
183.0290 3.3143 8.7363 4.3344
183.2290 3.3138 8.7381 4.3162
183.4290 3.3154 8.7381 4.3134
183.6280 3.3226 8.7391 4.3113
183.8280 3.3258 8.7382 4.3126
184.0290 3.3254 8.7406 4.3121
184.2290 3.3309 8.7412 4.3119
184.4290 3.3358 8.7409 4.3136
184.6280 3.3386 8.7404 4.3104
184.8280 3.3400 8.7396 4.3131
185.0290 3.3481 8.7401 4.3101
185.2290 3.3475 8.7429 4.3102
185.4290 3.3525 8.7402 4.3105
185.6280 3.3580 8.7413 4.3099
185.8280 3.3585 8.7414 4.3110
186.0290 3.3610 8.7415 4.3117
186.2290 3.3679 8.7423 4.3099
186.4290 3.3673 8.7413 4.3081
186.6280 3.3691 8.7440 4.3071
186.8280 3.3774 8.7428 4.3024
187.0290 3.3751 8.7421 4.3022
187.2290 3.3820 8.7431 4.3003
187.4290 3.3876 8.7446 4.3007
187.6280 3.3877 8.7454 4.3022
187.8280 3.3905 8.7434 4.3014
188.0290 3.3973 8.7475 4.2973
188.2290 3.3987 8.7467 4.2820
188.4290 3.3991 8.7477 4.2685
188.6280 3.4046 8.7449 4.2656
188.8280 3.4112 8.7467 4.2620
189.0290 3.4110 8.7457 4.2612
189.2290 3.4135 8.7479 4.2630
189.4290 3.4212 8.7479 4.2590
189.6280 3.4182 8.7487 4.2616
189.8280 3.4240 8.7502 4.2601
190.0290 3.4301 8.7517 4.2610
190.2290 3.4291 8.7513 4.2597
190.4290 3.4355 8.7499 4.2575
190.6280 3.4376 8.7484 4.2604
190.8280 3.4398 8.7488 4.2584
191.0290 3.4427 8.7513 4.2578
191.2290 3.4496 8.7484 4.2576
191.4290 3.4514 8.7507 4.2576
191.6280 3.4548 8.7487 4.2569
191.8280 3.4570 8.7510 4.2595
192.0290 3.4594 8.7517 4.2606
192.2290 3.4626 8.7494 4.2582
192.4290 3.4694 8.7517 4.2567
192.6280 3.4735 8.7495 4.2576
192.8280 3.4724 8.7495 4.2597
193.0290 3.4768 8.7524 4.2621
193.2290 3.4816 8.7532 4.2648
193.4290 3.4846 8.7527 4.2609
193.6280 3.4874 8.7536 4.2628
193.8280 3.4910 8.7524 4.2660
194.0290 3.4913 8.7541 4.2667
194.2290 3.4977 8.7521 4.2662
194.4290 3.5011 8.7552 4.2669
194.6280 3.5003 8.7532 4.2681
194.8280 3.5055 8.7533 4.2706
195.0290 3.5109 8.7558 4.2708
195.2290 3.5126 8.7547 4.2681
195.4290 3.5154 8.7541 4.2725
195.6280 3.5201 8.7545 4.2734
195.8280 3.5230 8.7570 4.2752
196.0290 3.5258 8.7543 4.2769
196.2290 3.5324 8.7566 4.2749
196.4290 3.5364 8.7551 4.2782
196.6280 3.5348 8.7560 4.2807
196.8280 3.5415 8.7579 4.2781
197.0290 3.5455 8.7578 4.2791
197.2290 3.5446 8.7581 4.2810
197.4290 3.5516 8.7571 4.2776
197.6280 3.5548 8.7564 4.2818
197.8280 3.5546 8.7573 4.2811
198.0290 3.5598 8.7606 4.2809
198.2290 3.5662 8.7568 4.2788
198.4290 3.5646 8.7571 4.2812
198.6280 3.5706 8.7607 4.2805
198.8280 3.5741 8.7583 4.2827
199.0290 3.5766 8.7595 4.2816
199.2290 3.5823 8.7599 4.2826
199.4290 3.5866 8.7595 4.2826
199.6280 3.5859 8.7609 4.2831
199.8280 3.5905 8.7571 4.2822
200.0290 3.5934 8.7594 4.2850
200.2290 3.5971 8.7585 4.2839
200.4290 3.6019 8.7605 4.2838
200.6280 3.6040 8.7585 4.2839
200.8280 3.6101 8.7608 4.2820
201.0290 3.6086 8.7621 4.2848
201.2290 3.6160 8.7613 4.2827
201.4290 3.6187 8.7597 4.2518
201.6280 3.6181 8.7597 4.2458
201.8280 3.6271 8.7608 4.2412
202.0290 3.6281 8.7609 4.2408
202.2290 3.6283 8.7594 4.2346
202.4290 3.6334 8.7600 4.2323
202.6280 3.6385 8.7615 4.2302
202.8280 3.6390 8.7595 4.2304
203.0290 3.6432 8.7615 4.2274
203.2290 3.6506 8.7583 4.2282
203.4290 3.6509 8.7621 4.2267
203.6280 3.6553 8.7616 4.2264
203.8280 3.6577 8.7630 4.2288
204.0290 3.6576 8.7607 4.2296
204.2290 3.6628 8.7626 4.2289
204.4290 3.6671 8.7629 4.2271
204.6280 3.6691 8.7628 4.2290
204.8280 3.6738 8.7599 4.2267
205.0290 3.6776 8.7604 4.2276
205.2290 3.6836 8.7604 4.2240
205.4290 3.6830 8.7601 4.2267
205.6280 3.6865 8.7625 4.2273
205.8280 3.6947 8.7647 4.2253
206.0290 3.6954 8.7618 4.2241
206.2290 3.6962 8.7629 4.2283
206.4290 3.7052 8.7628 4.2260
206.6280 3.7013 8.7621 4.2281
206.8280 3.7070 8.7645 4.2269
207.0290 3.7112 8.7617 4.2289
207.2290 3.7110 8.7643 4.2291
207.4290 3.7156 8.7633 4.2288
207.6280 3.7207 8.7635 4.2282
207.8280 3.7229 8.7648 4.2270
208.0290 3.7258 8.7633 4.2302
208.2290 3.7310 8.7638 4.2302
208.4290 3.7327 8.7611 4.2293
208.6280 3.7353 8.7633 4.2297
208.8280 3.7415 8.7631 4.2295
209.0290 3.7424 8.7624 4.2319
209.2290 3.7455 8.7647 4.2322
209.4290 3.7499 8.7644 4.2327
209.6280 3.7567 8.7648 4.2291
209.8280 3.7578 8.7620 4.2292
210.0290 3.7604 8.7619 4.2318
210.2290 3.7683 8.7648 4.2318
210.4290 3.7677 8.7613 4.2318
210.6280 3.7712 8.7611 4.2298
210.8280 3.7769 8.7655 4.2317
211.0290 3.7755 8.7621 4.2362
211.2290 3.7826 8.7623 4.2340
211.4290 3.7884 8.7661 4.2346
211.6280 3.7864 8.7647 4.2371
211.8280 3.7931 8.7644 4.2346
212.0290 3.7949 8.7630 4.2376
212.2290 3.7980 8.7635 4.2346
212.4290 3.7995 8.7629 4.2387
212.6280 3.8040 8.7619 4.2391
212.8280 3.8056 8.7632 4.2398
213.0290 3.8106 8.7611 4.2385
213.2290 3.8162 8.7610 4.2383
213.4290 3.8177 8.7630 4.2398
213.6280 3.8207 8.7640 4.2385
213.8280 3.8270 8.7637 4.2375
214.0290 3.8310 8.7634 4.2387
214.2290 3.8312 8.7623 4.2379
214.4290 3.8346 8.7597 4.2420
214.6280 3.8397 8.7633 4.2404
214.8280 3.8381 8.7618 4.2447
215.0290 3.8450 8.7632 4.2426
215.2290 3.8515 8.7619 4.2421
215.4290 3.8494 8.7631 4.2439
215.6280 3.8556 8.7611 4.2430
215.8280 3.8582 8.7615 4.2458
216.0290 3.8573 8.7601 4.2475
216.2290 3.8626 8.7604 4.2485
216.4290 3.8686 8.7591 4.2494
216.6280 3.8692 8.7624 4.2492
216.8280 3.8737 8.7580 4.2520
217.0290 3.8806 8.7608 4.2505
217.2290 3.8789 8.7577 4.2533
217.4290 3.8860 8.7598 4.2528
217.6280 3.8892 8.7579 4.2555
217.8280 3.8927 8.7601 4.2562
218.0290 3.8916 8.7591 4.2599
218.2290 3.8999 8.7576 4.2583
218.4290 3.9017 8.7560 4.2609
218.6280 3.9027 8.7585 4.2623
218.8280 3.9090 8.7564 4.2613
219.0290 3.9137 8.7595 4.2626
219.2290 3.9132 8.7588 4.2628
219.4290 3.9164 8.7571 4.2658
219.6280 3.9245 8.7582 4.2662
219.8280 3.9245 8.7566 4.2653
220.0290 3.9287 8.7532 4.2670
220.2290 3.9316 8.7535 4.2694
220.4290 3.9334 8.7554 4.2683
220.6280 3.9363 8.7551 4.2706
220.8280 3.9450 8.7532 4.2677
221.0290 3.9409 8.7524 4.2716
221.2290 3.9495 8.7528 4.2687
221.4290 3.9531 8.7511 4.2705
221.6280 3.9544 8.7505 4.2699
221.8280 3.9585 8.7530 4.2695
222.0290 3.9606 8.7518 4.2728
222.2290 3.9660 8.7516 4.2725
222.4290 3.9656 8.7475 4.2741
222.6280 3.9728 8.7463 4.2727
222.8280 3.9767 8.7499 4.2734
223.0290 3.9785 8.7440 4.2730
223.2290 3.9828 8.7441 4.2745
223.4290 3.9849 8.7455 4.2770
223.6280 3.9859 8.7448 4.2760
223.8280 3.9927 8.7462 4.2760
224.0290 3.9957 8.7450 4.2791
224.2290 3.9941 8.7434 4.2787
224.4290 4.0026 8.7422 4.2755
224.6280 4.0043 8.7418 4.2782
224.8280 4.0073 8.7393 4.2790
225.0290 4.0097 8.7382 4.2812
225.2290 4.0153 8.7395 4.2814
225.4290 4.0138 8.7386 4.2820
225.6280 4.0201 8.7371 4.2810
225.8280 4.0270 8.7375 4.2786
226.0290 4.0288 8.7374 4.2813
226.2290 4.0317 8.7366 4.2799
226.4290 4.0347 8.7323 4.2811
226.6280 4.0415 8.7331 4.2793
226.8280 4.0393 8.7304 4.2822
227.0290 4.0446 8.7323 4.2816
227.2290 4.0487 8.7272 4.2832
227.4290 4.0485 8.7279 4.2833
227.6280 4.0570 8.7265 4.2798
227.8280 4.0594 8.7282 4.2825
228.0290 4.0583 8.7235 4.2830
228.2290 4.0655 8.7220 4.2822
228.4290 4.0707 8.7212 4.2802
228.6280 4.0694 8.7211 4.2819
228.8280 4.0742 8.7186 4.2826
229.0290 4.0783 8.7188 4.2854
229.2290 4.0817 8.7165 4.2821
229.4290 4.0830 8.7162 4.2850
229.6280 4.0871 8.7112 4.2851
229.8280 4.0882 8.7106 4.2864
230.0290 4.0951 8.7123 4.2836
230.2290 4.0976 8.7079 4.2867
230.4290 4.1027 8.7065 4.2844
230.6280 4.1044 8.7050 4.2843
230.8280 4.1096 8.7053 4.2847
231.0290 4.1154 8.7028 4.2851
231.2290 4.1126 8.6971 4.2868
231.4290 4.1175 8.6990 4.2877
231.6280 4.1242 8.6958 4.2862
231.8280 4.1246 8.6939 4.2857
232.0290 4.1260 8.6934 4.2885
232.2290 4.1310 8.6903 4.2879
232.4290 4.1327 8.6885 4.2870
232.6280 4.1385 8.6884 4.2874
232.8280 4.1441 8.6865 4.2871
233.0290 4.1407 8.6832 4.2907
233.2290 4.1492 8.6809 4.2875
233.4290 4.1511 8.6795 4.2893
233.6280 4.1505 8.6773 4.2891
233.8280 4.1567 8.6753 4.2894
234.0290 4.1615 8.6694 4.2902
234.2290 4.1613 8.6716 4.2917
234.4290 4.1655 8.6675 4.2912
234.6280 4.1713 8.6632 4.2916
234.8280 4.1757 8.6626 4.2896
235.0290 4.1749 8.6606 4.2921
235.2290 4.1801 8.6574 4.2917
235.4290 4.1849 8.6554 4.2927
235.6280 4.1849 8.6510 4.2935
235.8280 4.1894 8.6477 4.2928
236.0290 4.1982 8.6467 4.2920
236.2290 4.1974 8.6449 4.2915
236.4290 4.1996 8.6420 4.2943
236.6280 4.2064 8.6385 4.2936
236.8280 4.2041 8.6365 4.2942
237.0290 4.2111 8.6332 4.2930
237.2290 4.2169 8.6278 4.2920
237.4290 4.2142 8.6260 4.2952
237.6280 4.2210 8.6204 4.2926
237.8280 4.2250 8.6204 4.2940
238.0290 4.2236 8.6163 4.2956
238.2290 4.2286 8.6149 4.2955
238.4290 4.2334 8.6095 4.2956
238.6280 4.2357 8.6074 4.2939
238.8280 4.2425 8.6026 4.2933
239.0290 4.2446 8.5998 4.2965
239.2290 4.2468 8.5962 4.2946
239.4290 4.2525 8.5913 4.2931
239.6280 4.2553 8.5864 4.2946
239.8280 4.2585 8.5852 4.2963
240.0290 4.2608 8.5799 4.2939
240.2290 4.2636 8.5802 4.2954
240.4290 4.2689 8.5759 4.2959
240.6280 4.2700 8.5684 4.2939
240.8280 4.2765 8.5672 4.2930
241.0290 4.2782 8.5642 4.2971
241.2290 4.2790 8.5602 4.2960
241.4290 4.2825 8.5561 4.2964
241.6280 4.2901 8.5510 4.2950
241.8280 4.2909 8.5469 4.2947
242.0290 4.2927 8.5443 4.2980
242.2290 4.2982 8.5413 4.2967
242.4290 4.2995 8.5345 4.2947
242.6280 4.3060 8.5321 4.2944
242.8280 4.3094 8.5255 4.2949
243.0290 4.3114 8.5239 4.2972
243.2290 4.3153 8.5168 4.2940
243.4290 4.3170 8.5137 4.2977
243.6280 4.3246 8.5078 4.2966
243.8280 4.3223 8.5025 4.2978
244.0290 4.3276 8.5015 4.2973
244.2290 4.3325 8.4972 4.2969
244.4290 4.3343 8.4930 4.2954
244.6280 4.3373 8.4883 4.2968
244.8280 4.3444 8.4826 4.2954
245.0290 4.3414 8.4794 4.2981
245.2290 4.3465 8.4755 4.2977
245.4290 4.3549 8.4703 4.2945
245.6280 4.3541 8.4649 4.2954
245.8280 4.3567 8.4617 4.2980
246.0290 4.3617 8.4553 4.2967
246.2290 4.3613 8.4521 4.2982
246.4290 4.3694 8.4465 4.2952
246.6280 4.3705 8.4412 4.2980
246.8280 4.3720 8.4358 4.2962
247.0290 4.3763 8.4313 4.2973
247.2290 4.3802 8.4280 4.2964
247.4290 4.3833 8.4203 4.2946
247.6280 4.3859 8.4187 4.2961
247.8280 4.3914 8.4099 4.2955
248.0290 4.3969 8.4047 4.2941
248.2290 4.3973 8.4044 4.2957
248.4290 4.4008 8.3965 4.2948
248.6280 4.4041 8.3938 4.2954
248.8280 4.4035 8.3890 4.2964
249.0290 4.4094 8.3855 4.2941
249.2290 4.4160 8.3768 4.2934
249.4290 4.4143 8.3707 4.2968
249.6280 4.4210 8.3681 4.2945
249.8280 4.4249 8.3615 4.2947
250.0290 4.4255 8.3554 4.2940
250.2290 4.4299 8.3510 4.2935
250.4290 4.4338 8.3497 4.2955
250.6280 4.4333 8.3410 4.2961
250.8280 4.4394 8.3384 4.2946
251.0290 4.4440 8.3319 4.2940
251.2290 4.4449 8.3275 4.2938
251.4290 4.4483 8.3187 4.2951
251.6280 4.4525 8.3150 4.2971
251.8280 4.4561 8.3100 4.2963
252.0290 4.4571 8.3054 4.2959
252.2290 4.4637 8.2995 4.2934
252.4290 4.4673 8.2953 4.2969
252.6280 4.4671 8.2890 4.2976
252.8280 4.4727 8.2828 4.2956
253.0290 4.4773 8.2805 4.2958
253.2290 4.4776 8.2738 4.2947
253.4290 4.4818 8.2690 4.2957
253.6280 4.4881 8.2634 4.2939
253.8280 4.4879 8.2554 4.2940
254.0290 4.4938 8.2520 4.2931
254.2290 4.4975 8.2468 4.2941
254.4290 4.4968 8.2406 4.2965
254.6280 4.5022 8.2362 4.2940
254.8280 4.5082 8.2312 4.2936
255.0290 4.5078 8.2258 4.2924
255.2290 4.5106 8.2183 4.2961
255.4290 4.5158 8.2110 4.2950
255.6280 4.5163 8.2079 4.2958
255.8280 4.5221 8.2028 4.2938
256.0290 4.5271 8.1968 4.2935
256.2290 4.5295 8.1915 4.2932
256.4290 4.5321 8.1832 4.2926
256.6280 4.5355 8.1795 4.2980
256.8280 4.5435 8.1745 4.2930
257.0290 4.5409 8.1683 4.2935
257.2290 4.5455 8.1647 4.2953
257.4290 4.5525 8.1567 4.2937
257.6280 4.5511 8.1543 4.2936
257.8280 4.5580 8.1458 4.2922
258.0290 4.5604 8.1414 4.2949
258.2290 4.5624 8.1354 4.2946
258.4290 4.5664 8.1281 4.2945
258.6280 4.5715 8.1223 4.2933
258.8280 4.5706 8.1187 4.2944
259.0290 4.5754 8.1159 4.2952
259.2290 4.5820 8.1064 4.2930
259.4290 4.5811 8.1031 4.2942
259.6280 4.5876 8.0961 4.2921
259.8280 4.5936 8.0912 4.2923
260.0290 4.5939 8.0820 4.2923
260.2290 4.5946 8.0801 4.2950
260.4290 4.5995 8.0728 4.2958
260.6280 4.6040 8.0654 4.2959
260.8280 4.6055 8.0635 4.2946
261.0290 4.6091 8.0571 4.2956
261.2290 4.6145 8.0482 4.2942
261.4290 4.6164 8.0409 4.2924
261.6280 4.6194 8.0368 4.2935
261.8280 4.6246 8.0289 4.2936
262.0290 4.6260 8.0242 4.2923
262.2290 4.6306 8.0193 4.2934
262.4290 4.6360 8.0116 4.2938
262.6280 4.6339 8.0036 4.2959
262.8280 4.6410 7.9991 4.2924
263.0290 4.6455 7.9933 4.2934
263.2290 4.6437 7.9888 4.2963
263.4290 4.6490 7.9817 4.2944
263.6280 4.6536 7.9791 4.2933
263.8280 4.6542 7.9687 4.2932
264.0290 4.6586 7.9644 4.2931
264.2290 4.6633 7.9578 4.2942
264.4290 4.6658 7.9505 4.2926
264.6280 4.6682 7.9421 4.2948
264.8280 4.6753 7.9355 4.2918
265.0290 4.6804 7.9307 4.2923
265.2290 4.6771 7.9242 4.2952
265.4290 4.6821 7.9169 4.2951
265.6280 4.6902 7.9105 4.2919
265.8280 4.6874 7.9060 4.2931
266.0290 4.6938 7.8966 4.2930
266.2290 4.6986 7.8950 4.2922
266.4290 4.6971 7.8887 4.2944
266.6280 4.7037 7.8811 4.2915
266.8280 4.7084 7.8743 4.2917
267.0290 4.7065 7.8709 4.2941
267.2290 4.7133 7.8640 4.2915
267.4290 4.7178 7.8567 4.2917
267.6280 4.7162 7.8514 4.2935
267.8280 4.7228 7.8431 4.2926
268.0290 4.7261 7.8391 4.2933
268.2290 4.7271 7.8306 4.2915
268.4290 4.7318 7.8256 4.2918
268.6280 4.7376 7.8167 4.2911
268.8280 4.7376 7.8127 4.2934
269.0290 4.7406 7.8061 4.2931
269.2290 4.7472 7.8003 4.2907
269.4290 4.7507 7.7941 4.2920
269.6280 4.7501 7.7851 4.2931
269.8280 4.7552 7.7813 4.2913
270.0290 4.7601 7.7725 4.2929
270.2290 4.7611 7.7656 4.2901
270.4290 4.7666 7.7578 4.2909
270.6280 4.7702 7.7517 4.2936
270.8280 4.7707 7.7494 4.2926
271.0290 4.7747 7.7420 4.2917
271.2290 4.7794 7.7353 4.2936
271.4290 4.7793 7.7305 4.2917
271.6280 4.7840 7.7226 4.2931
271.8280 4.7896 7.7153 4.2928
272.0290 4.7891 7.7091 4.2931
272.2290 4.7955 7.7053 4.2912
272.4290 4.8008 7.6986 4.2910
272.6280 4.7999 7.6917 4.2917
272.8280 4.8042 7.6844 4.2929
273.0290 4.8094 7.6782 4.2917
273.2290 4.8144 7.6680 4.2915
273.4290 4.8152 7.6620 4.2899
273.6280 4.8202 7.6566 4.2897
273.8280 4.8258 7.6510 4.2891
274.0290 4.8243 7.6411 4.2908
274.2290 4.8295 7.6372 4.2894
274.4290 4.8329 7.6285 4.2919
274.6280 4.8332 7.6223 4.2936
274.8280 4.8393 7.6128 4.2887
275.0290 4.8455 7.6038 4.2893
275.2290 4.8421 7.6028 4.2919
275.4290 4.8491 7.5928 4.2891
275.6280 4.8526 7.5830 4.2926
275.8280 4.8540 7.5808 4.2905
276.0290 4.8583 7.5698 4.2910
276.2290 4.8652 7.5670 4.2889
276.4290 4.8658 7.5603 4.2898
276.6280 4.8715 7.5547 4.2901
276.8280 4.8731 7.5470 4.2922
277.0290 4.8773 7.5435 4.2899
277.2290 4.8794 7.5359 4.2892
277.4290 4.8855 7.5281 4.2893
277.6280 4.8874 7.5241 4.2908
277.8280 4.8876 7.5186 4.2915
278.0290 4.8918 7.5098 4.2910
278.2290 4.8987 7.5011 4.2898
278.4290 4.8988 7.4964 4.2893
278.6280 4.9045 7.4900 4.2879
278.8280 4.9068 7.4823 4.2917
279.0290 4.9086 7.4754 4.2878
279.2290 4.9130 7.4674 4.2897
279.4290 4.9185 7.4612 4.2882
279.6280 4.9165 7.4553 4.2923
279.8280 4.9218 7.4500 4.2896
280.0290 4.9262 7.4425 4.2913
280.2290 4.9276 7.4325 4.2901
280.4290 4.9311 7.4278 4.2914
280.6280 4.9369 7.4221 4.2900
280.8280 4.9379 7.4135 4.2872
281.0290 4.9412 7.4056 4.2919
281.2290 4.9461 7.3995 4.2922
281.4290 4.9461 7.3897 4.2919
281.6280 4.9535 7.3851 4.2885
281.8280 4.9567 7.3801 4.2906
282.0290 4.9604 7.3711 4.2916
282.2290 4.9630 7.3642 4.2881
282.4290 4.9675 7.3553 4.2889
282.6280 4.9734 7.3502 4.2887
282.8280 4.9731 7.3411 4.2880
283.0290 4.9765 7.3362 4.2899
283.2290 4.9801 7.3265 4.2917
283.4290 4.9829 7.3173 4.2884
283.6280 4.9864 7.3119 4.2899
283.8280 4.9911 7.3081 4.2890
284.0290 4.9923 7.2991 4.2882
284.2290 4.9970 7.2919 4.2887
284.4290 5.0001 7.2835 4.2912
284.6280 5.0018 7.2786 4.2884
284.8280 5.0062 7.2706 4.2877
285.0290 5.0118 7.2640 4.2886
285.2290 5.0101 7.2546 4.2889
285.4290 5.0150 7.2499 4.2479
285.6280 5.0224 7.2410 4.2317
285.8280 5.0237 7.2356 4.2236
286.0290 5.0253 7.2257 4.2201
286.2290 5.0297 7.2187 4.2148
286.4290 5.0332 7.2118 4.2164
286.6280 5.0336 7.2057 4.2146
286.8280 5.0384 7.1979 4.2141
287.0290 5.0439 7.1883 4.2113
287.2290 5.0434 7.1834 4.2129
287.4290 5.0491 7.1762 4.2089
287.6280 5.0526 7.1684 4.2097
287.8280 5.0543 7.1612 4.2077
288.0290 5.0590 7.1518 4.2084
288.2290 5.0629 7.1425 4.2103
288.4290 5.0625 7.1390 4.2111
288.6280 5.0693 7.1293 4.2082
288.8280 5.0744 7.1227 4.2077
289.0290 5.0744 7.1156 4.2070
289.2290 5.0774 7.1061 4.2083
289.4290 5.0815 7.0996 4.2090
289.6280 5.0830 7.0912 4.2062
289.8280 5.0867 7.0841 4.2086
290.0290 5.0908 7.0770 4.2065
290.2290 5.0975 7.0705 4.2041
290.4290 5.0980 7.0631 4.2044
290.6280 5.1025 7.0536 4.2056
290.8280 5.1061 7.0461 4.2068
291.0280 5.1070 7.0373 4.2053
291.2290 5.1111 7.0324 4.2078
291.4290 5.1165 7.0250 4.2046
291.6280 5.1168 7.0179 4.2051
291.8280 5.1221 7.0073 4.2043
292.0280 5.1271 7.0023 4.2052
292.2290 5.1251 6.9929 4.2056
292.4290 5.1308 6.9876 4.2058
292.6280 5.1355 6.9768 4.2054
292.8280 5.1356 6.9694 4.2059
293.0280 5.1410 6.9637 4.2057
293.2290 5.1472 6.9532 4.2030
293.4290 5.1460 6.9471 4.2043
293.6280 5.1521 6.9382 4.2021
293.8280 5.1569 6.9304 4.2032
294.0280 5.1552 6.9203 4.2041
294.2290 5.1615 6.9162 4.2039
294.4290 5.1640 6.9079 4.2054
294.6280 5.1658 6.9010 4.2065
294.8280 5.1704 6.8925 4.2048
295.0280 5.1761 6.8861 4.2046
295.2290 5.1816 6.8783 4.2021
295.4290 5.1818 6.8660 4.2043
295.6280 5.1860 6.8625 4.2038
295.8280 5.1925 6.8520 4.2015
296.0280 5.1922 6.8445 4.2016
296.2290 5.1959 6.8346 4.2030
296.4290 5.1989 6.8292 4.2049
296.6280 5.1994 6.8207 4.2045
296.8280 5.2053 6.8132 4.2028
297.0280 5.2096 6.8035 4.2040
297.2290 5.2117 6.7983 4.2018
297.4290 5.2155 6.7890 4.2021
297.6280 5.2187 6.7814 4.2049
297.8280 5.2191 6.7715 4.2043
298.0280 5.2260 6.7620 4.2016
298.2290 5.2306 6.7569 4.2025
298.4290 5.2312 6.7508 4.2032
298.6280 5.2356 6.7400 4.2020
298.8280 5.2394 6.7338 4.2029
299.0280 5.2399 6.7241 4.2045
299.2290 5.2437 6.7164 4.2031
299.4290 5.2499 6.7077 4.2016
299.6280 5.2540 6.6974 4.2010
299.8280 5.2557 6.6910 4.2020
300.0280 5.2582 6.6808 4.2043
300.2290 5.2646 6.6736 4.2010
300.4290 5.2655 6.6661 4.2019
300.6280 5.2704 6.6578 4.2018
300.8280 5.2753 6.6499 4.2012
301.0280 5.2750 6.6404 4.2011
301.2290 5.2801 6.6333 4.2009
301.4290 5.2830 6.6228 4.2040
301.6280 5.2850 6.6143 4.2013
301.8280 5.2877 6.6078 4.2049
302.0280 5.2946 6.5999 4.2015
302.2290 5.2923 6.5882 4.2046
302.4290 5.2976 6.5840 4.2035
302.6280 5.3033 6.5760 4.2023
302.8280 5.3048 6.5636 4.2031
303.0280 5.3077 6.5553 4.2048
303.2290 5.3131 6.5499 4.2031
303.4290 5.3151 6.5404 4.2048
303.6280 5.3172 6.5288 4.2029
303.8280 5.3239 6.5231 4.2015
304.0280 5.3276 6.5158 4.2029
304.2290 5.3293 6.5030 4.2005
304.4290 5.3320 6.4934 4.2031
304.6280 5.3379 6.4891 4.2014
304.8280 5.3368 6.4804 4.2029
305.0280 5.3423 6.4702 4.2016
305.2290 5.3466 6.4635 4.2037
305.4290 5.3468 6.4521 4.2023
305.6280 5.3510 6.4424 4.2038
305.8280 5.3569 6.4351 4.2016
306.0280 5.3564 6.4258 4.2035
306.2290 5.3603 6.4182 4.2048
306.4290 5.3657 6.4096 4.2025
306.6280 5.3656 6.3984 4.2032
306.8280 5.3712 6.3897 4.2017
307.0280 5.3748 6.3815 4.2041
307.2290 5.3763 6.3750 4.2035
307.4290 5.3811 6.3651 4.2025
307.6280 5.3867 6.3563 4.2029
307.8280 5.3886 6.3490 4.2044
308.0280 5.3899 6.3355 4.2036
308.2290 5.3960 6.3268 4.2017
308.4290 5.3996 6.3210 4.2038
308.6280 5.4008 6.3114 4.2024
308.8280 5.4058 6.3028 4.2021
309.0280 5.4102 6.2918 4.2032
309.2290 5.4104 6.2866 4.2029
309.4290 5.4136 6.2732 4.2052
309.6280 5.4198 6.2641 4.2030
309.8280 5.4204 6.2572 4.2013
310.0280 5.4256 6.2495 4.2039
310.2290 5.4281 6.2403 4.2050
310.4290 5.4297 6.2293 4.2042
310.6280 5.4331 6.2219 4.2055
310.8280 5.4397 6.2126 4.2029
311.0280 5.4395 6.2051 4.2046
311.2290 5.4455 6.1940 4.2032
311.4290 5.4470 6.1837 4.2053
311.6280 5.4493 6.1757 4.2021
311.8280 5.4543 6.1667 4.2028
312.0280 5.4564 6.1565 4.2059
312.2290 5.4632 6.1458 4.2034
312.4290 5.4637 6.1346 4.2033
312.6280 5.4669 6.1292 4.2055
312.8280 5.4734 6.1188 4.2030
313.0280 5.4718 6.1099 4.2070
313.2290 5.4776 6.1018 4.2060
313.4290 5.4826 6.0905 4.2050
313.6280 5.4815 6.0791 4.2074
313.8280 5.4875 6.0688 4.2062
314.0280 5.4918 6.0613 4.2063
314.2290 5.4933 6.0500 4.2062
314.4290 5.4973 6.0421 4.2064
314.6280 5.5041 6.0322 4.2037
314.8280 5.5044 6.0213 4.2034
315.0280 5.5084 6.0104 4.2056
315.2290 5.5113 6.0038 4.2053
315.4290 5.5140 5.9924 4.2052
315.6280 5.5181 5.9844 4.2051
315.8280 5.5222 5.9754 4.2073
316.0280 5.5250 5.9653 4.2067
316.2290 5.5275 5.9552 4.2054
316.4290 5.5334 5.9439 4.2045
316.6280 5.5364 5.9358 4.2062
316.8280 5.5380 5.9246 4.2038
317.0280 5.5424 5.9156 4.2047
317.2290 5.5477 5.9071 4.2061
317.4290 5.5460 5.8953 4.2078
317.6280 5.5533 5.8851 4.2052
317.8280 5.5574 5.8743 4.2043
318.0280 5.5562 5.8664 4.2073
318.2290 5.5623 5.8532 4.2056
318.4290 5.5650 5.8448 4.2084
318.6280 5.5661 5.8362 4.2072
318.8280 5.5723 5.8258 4.2061
319.0280 5.5756 5.8134 4.2084
319.2290 5.5757 5.8059 4.2077
319.4290 5.5824 5.7957 4.2067
319.6280 5.5875 5.7843 4.2045
319.8280 5.5875 5.7746 4.2064
320.0280 5.5910 5.7611 4.2078
320.2290 5.5948 5.7510 4.2088
320.4290 5.5989 5.7424 4.2085
320.6280 5.6003 5.7325 4.2081
320.8280 5.6060 5.7174 4.2066
321.0280 5.6102 5.7100 4.2083
321.2290 5.6109 5.6967 4.2063
321.4290 5.6145 5.6880 4.2095
321.6280 5.6193 5.6763 4.2093
321.8280 5.6211 5.6675 4.2071
322.0280 5.6251 5.6556 4.2076
322.2290 5.6286 5.6427 4.2097
322.4290 5.6293 5.6334 4.2087
322.6280 5.6354 5.6191 4.2063
322.8280 5.6396 5.6052 4.2072
323.0290 5.6399 5.5946 4.2085
323.2290 5.6448 5.5779 4.2077
323.4290 5.6491 5.5624 4.2070
323.6280 5.6469 5.5413 4.2081
323.8280 5.6540 5.5151 4.2070
324.0290 5.6593 4.8048 4.2088
324.2290 5.6583 4.6387 4.2081
324.4290 5.6608 4.5302 4.2101
324.6280 5.6677 4.4760 4.2088
324.8280 5.6691 4.4260 4.2073
325.0280 5.6728 4.3669 4.2063
325.2290 5.6765 4.2922 4.2086
325.4290 5.6834 4.2250 4.2071
325.6280 5.6834 4.1560 4.2073
325.8280 5.6883 4.0863 4.2071
326.0280 5.6894 3.9840 4.2110
326.2290 5.6900 3.8488 4.2113
326.4290 5.6947 3.7442 4.2102
326.6280 5.6995 3.6088 4.2117
326.8280 5.6998 3.4472 4.2107
327.0280 5.7049 3.3555 4.2115
327.2290 5.7091 3.2206 4.2101
327.4290 5.7125 3.0748 4.2090
327.6280 5.7175 2.9491 4.2083
327.8280 5.7216 2.7983 4.2102
328.0280 5.7211 0.9123 4.2104
328.2290 5.7271 0.1452 4.2086
328.4290 5.7291 0.1134 4.2106
328.6280 5.7322 0.0786 4.2084
328.8280 5.7349 -0.0239 4.2090
329.0280 5.7406 -0.0236 4.2098
329.2290 5.7445 -0.0237 4.2095
329.4290 5.7472 -0.0214 4.2067
329.6280 5.7501 -0.0214 4.2108
329.8280 5.7530 -0.0226 4.2112
330.0280 5.7560 -0.0210 4.2086
330.2290 5.7598 -0.0229 4.2102
330.4290 5.7650 -0.0232 4.2115
330.6280 5.7642 -0.0235 4.2105
330.8280 5.7709 -0.0207 4.2090
331.0280 5.7756 -0.0227 4.2089
331.2290 5.7750 -0.0205 4.2103
331.4290 5.7760 -0.0224 4.2093
331.6280 5.7763 -0.0217 4.2092
331.8280 5.7735 -0.0232 4.2117
332.0280 5.7740 -0.0229 4.2110
332.2290 5.7761 -0.0205 4.2102
332.4290 5.7740 -0.0221 4.2110
332.6280 5.7760 -0.0222 4.2090
332.8280 5.7748 -0.0231 4.2110
333.0280 5.7765 -0.0217 4.2092
333.2290 5.7744 -0.0205 4.2112
333.4290 5.7747 -0.0226 4.2103
333.6280 5.7749 -0.0233 4.2113
333.8280 5.7760 -0.0217 4.2092
334.0280 5.7731 -0.0217 4.2118
334.2290 5.7760 -0.0212 4.2090
334.4290 5.7738 -0.0222 4.2115
334.6280 5.7728 -0.0210 4.2124
334.8280 5.7762 -0.0217 4.2099
335.0280 5.7762 -0.0220 4.2103
335.2290 5.7746 -0.0201 4.2130