## input
Date 10/25/2011
Start Time 10:37:31
Material Cold Cast Iron grade 20
Cross Section Area(in^2) 0.0434
Gauge Length (in) 2.3
Crosshead Speed (in/min) 0.01
Comments
*Analog data are recorded as voltages. Multiply by the appropriate scale factor to convert.
Time (s) Crosshead Position (in.) Load (lbs.) Extensometer (in.)
0.005000 200.000000 0.001000 <-- scale factors (unit per volt)
0.0430 0.0195 0.1472 -0.0082
0.2430 0.0195 0.1477 -0.0081
0.4430 0.0205 0.1473 -0.0099
0.6420 0.0205 0.1493 -0.0100
0.8430 0.0202 0.1471 -0.0094
1.0430 0.0297 0.1552 -0.0081
1.2430 0.0339 0.1656 -0.0026
1.4430 0.0425 0.1721 0.0003
1.6420 0.0473 0.1784 0.0030
1.8430 0.0520 0.1826 0.0036
2.0430 0.0638 0.1865 0.0050
2.2430 0.0676 0.1940 0.0064
2.4430 0.0770 0.1963 0.0113
2.6420 0.0821 0.1990 0.0112
2.8430 0.0879 0.2034 0.0130
3.0430 0.0976 0.2094 0.0153
3.2430 0.1033 0.2123 0.0148
3.4430 0.1073 0.2169 0.0199
3.6420 0.1169 0.2202 0.0216
3.8420 0.1216 0.2224 0.0223
4.0430 0.1276 0.2254 0.0230
4.2430 0.1373 0.2309 0.0230
4.4430 0.1417 0.2358 0.0265
4.6420 0.1482 0.2385 0.0265
4.8430 0.1569 0.2415 0.0261
5.0430 0.1615 0.2471 0.0272
5.2430 0.1715 0.2497 0.0300
5.4430 0.1771 0.2528 0.0295
5.6420 0.1810 0.2569 0.0332
5.8430 0.1927 0.2584 0.0348
6.0430 0.1964 0.2618 0.0380
6.2430 0.2011 0.2653 0.0373
6.4430 0.2120 0.2696 0.0396
6.6420 0.2161 0.2739 0.0391
6.8430 0.2243 0.2739 0.0431
7.0430 0.2314 0.2797 0.0423
7.2430 0.2349 0.2803 0.0447
7.4430 0.2437 0.2853 0.0474
7.6420 0.2489 0.2894 0.0482
7.8430 0.2550 0.2904 0.0472
8.0430 0.2643 0.2951 0.0495
8.2430 0.2691 0.2950 0.0509
8.4430 0.2740 0.3003 0.0511
8.6420 0.2836 0.3034 0.0517
8.8430 0.2886 0.3036 0.0532
9.0430 0.2985 0.3080 0.0524
9.2430 0.3023 0.3124 0.0583
9.4430 0.3089 0.3125 0.0567
9.6420 0.3173 0.3165 0.0588
9.8430 0.3214 0.3217 0.0603
10.0430 0.3265 0.3234 0.0614
10.2430 0.3375 0.3264 0.0597
10.4430 0.3420 0.3296 0.0618
10.6420 0.3471 0.3326 0.0656
10.8430 0.3549 0.3359 0.0678
11.0430 0.3616 0.3406 0.0658
11.2430 0.3710 0.3424 0.0668
11.4430 0.3763 0.3477 0.0689
11.6420 0.3810 0.3501 0.0681
11.8430 0.3910 0.3535 0.0706
12.0430 0.3958 0.3555 0.0721
12.2430 0.4006 0.3605 0.0731
12.4430 0.4105 0.3646 0.0755
12.6420 0.4146 0.3687 0.0769
12.8430 0.4214 0.3718 0.0781
13.0430 0.4294 0.3749 0.0808
13.2430 0.4350 0.3774 0.0800
13.4430 0.4417 0.3829 0.0852
13.6420 0.4479 0.3862 0.0863
13.8430 0.4551 0.3911 0.0853
14.0430 0.4637 0.3970 0.0883
14.2430 0.4686 0.4017 0.0905
14.4430 0.4716 0.4044 0.0923
14.6420 0.4839 0.4102 0.0934
14.8430 0.4899 0.4123 0.0934
15.0430 0.4940 0.4161 0.0972
15.2430 0.5027 0.4221 0.0996
15.4430 0.5072 0.4248 0.1006
15.6420 0.5149 0.4295 0.1016
15.8430 0.5229 0.4346 0.0990
16.0430 0.5274 0.4378 0.1012
16.2430 0.5379 0.4394 0.1033
16.4430 0.5430 0.4458 0.1030
16.6420 0.5483 0.4482 0.1036
16.8430 0.5556 0.4540 0.1078
17.0430 0.5614 0.4586 0.1084
17.2430 0.5680 0.4628 0.1064
17.4430 0.5780 0.4668 0.1089
17.6420 0.5829 0.4708 0.1090
17.8430 0.5922 0.4754 0.1112
18.0430 0.5961 0.4824 0.1123
18.2430 0.6015 0.4866 0.1129
18.4430 0.6124 0.4911 0.1149
18.6420 0.6150 0.4947 0.1184
18.8430 0.6193 0.4991 0.1214
19.0430 0.6304 0.5045 0.1197
19.2430 0.6364 0.5108 0.1202
19.4430 0.6397 0.5154 0.1241
19.6420 0.6485 0.5191 0.1238
19.8430 0.6521 0.5253 0.1269
20.0430 0.6637 0.5324 0.1284
20.2430 0.6649 0.5357 0.1308
20.4430 0.6700 0.5425 0.1315
20.6420 0.6803 0.5455 0.1354
20.8430 0.6848 0.5516 0.1364
21.0430 0.6907 0.5576 0.1375
21.2430 0.7021 0.5634 0.1369
21.4430 0.7069 0.5697 0.1391
21.6420 0.7127 0.5734 0.1421
21.8430 0.7227 0.5771 0.1403
22.0430 0.7251 0.5826 0.1463
22.2430 0.7331 0.5884 0.1485
22.4430 0.7387 0.5930 0.1494
22.6420 0.7439 0.5972 0.1504
22.8430 0.7530 0.6033 0.1549
23.0430 0.7609 0.6064 0.1516
23.2430 0.7632 0.6146 0.1568
23.4430 0.7761 0.6188 0.1562
23.6420 0.7798 0.6253 0.1597
23.8430 0.7847 0.6291 0.1611
24.0430 0.7922 0.6355 0.1661
24.2430 0.8015 0.6398 0.1649
24.4430 0.8097 0.6436 0.1666
24.6420 0.8156 0.6522 0.1688
24.8430 0.8191 0.6544 0.1728
25.0430 0.8281 0.6644 0.1746
25.2430 0.8353 0.6676 0.1746
25.4430 0.8398 0.6727 0.1787
25.6420 0.8479 0.6792 0.1842
25.8430 0.8542 0.6884 0.1844
26.0430 0.8624 0.6953 0.1865
26.2430 0.8660 0.7014 0.1915
26.4430 0.8739 0.7102 0.1913
26.6420 0.8839 0.7174 0.1933
26.8430 0.8874 0.7247 0.1988
27.0430 0.8935 0.7294 0.2011
27.2430 0.9011 0.7386 0.2059
27.4430 0.9081 0.7484 0.2079
27.6420 0.9132 0.7532 0.2108
27.8430 0.9201 0.7637 0.2159
28.0430 0.9277 0.7708 0.2159
28.2430 0.9360 0.7775 0.2209
28.4430 0.9425 0.7881 0.2226
28.6420 0.9471 0.7975 0.2246
28.8430 0.9571 0.8057 0.2287
29.0430 0.9592 0.8127 0.2348
29.2430 0.9633 0.8231 0.2385
29.4430 0.9759 0.8282 0.2395
29.6420 0.9797 0.8379 0.2450
29.8430 0.9836 0.8474 0.2494
30.0430 0.9949 0.8542 0.2509
30.2430 1.0006 0.8666 0.2537
30.4430 1.0080 0.8729 0.2586
30.6420 1.0123 0.8838 0.2615
30.8430 1.0163 0.8929 0.2675
31.0430 1.0300 0.9018 0.2670
31.2430 1.0346 0.9115 0.2701
31.4430 1.0372 0.9186 0.2759
31.6420 1.0460 0.9286 0.2808
31.8430 1.0524 0.9389 0.2848
32.0430 1.0585 0.9461 0.2861
32.2430 1.0657 0.9564 0.2925
32.4430 1.0741 0.9650 0.2923
32.6420 1.0794 0.9729 0.2992
32.8430 1.0878 0.9850 0.3015
33.0430 1.0937 0.9945 0.3041
33.2430 1.1008 1.0043 0.3094
33.4430 1.1083 1.0114 0.3120
33.6420 1.1129 1.0197 0.3145
33.8430 1.1240 1.0325 0.3183
34.0430 1.1273 1.0390 0.3223
34.2430 1.1329 1.0497 0.3267
34.4430 1.1420 1.0616 0.3309
34.6420 1.1454 1.0709 0.3360
34.8430 1.1535 1.0787 0.3389
35.0430 1.1623 1.0907 0.3404
35.2430 1.1666 1.0981 0.3437
35.4430 1.1767 1.1102 0.3477
35.6420 1.1790 1.1206 0.3542
35.8430 1.1842 1.1287 0.3574
36.0430 1.1944 1.1424 0.3615
36.2430 1.2001 1.1529 0.3652
36.4430 1.2039 1.1602 0.3698
36.6420 1.2131 1.1714 0.3738
36.8430 1.2187 1.1831 0.3775
37.0430 1.2296 1.1900 0.3806
37.2430 1.2351 1.2051 0.3857
37.4430 1.2399 1.2159 0.3880
37.6420 1.2498 1.2225 0.3938
37.8430 1.2550 1.2358 0.3979
38.0430 1.2583 1.2444 0.4045
38.2430 1.2655 1.2566 0.4105
38.4430 1.2741 1.2666 0.4146
38.6420 1.2776 1.2765 0.4189
38.8430 1.2867 1.2888 0.4257
39.0430 1.2922 1.2988 0.4306
39.2430 1.3006 1.3097 0.4342
39.4430 1.3087 1.3209 0.4354
39.6420 1.3118 1.3308 0.4432
39.8430 1.3219 1.3406 0.4465
40.0430 1.3268 1.3521 0.4529
40.2430 1.3331 1.3633 0.4562
40.4430 1.3406 1.3760 0.4631
40.6420 1.3477 1.3849 0.4667
40.8430 1.3531 1.3980 0.4738
41.0430 1.3615 1.4093 0.4772
41.2430 1.3664 1.4185 0.4836
41.4430 1.3771 1.4322 0.4863
41.6420 1.3818 1.4429 0.4910
41.8430 1.3854 1.4552 0.5002
42.0430 1.3941 1.4651 0.5050
42.2430 1.4017 1.4747 0.5062
42.4430 1.4041 1.4872 0.5146
42.6420 1.4162 1.4976 0.5162
42.8430 1.4172 1.5089 0.5236
43.0430 1.4271 1.5198 0.5302
43.2430 1.4363 1.5297 0.5314
43.4430 1.4420 1.5407 0.5367
43.6420 1.4489 1.5530 0.5443
43.8430 1.4549 1.5612 0.5489
44.0430 1.4593 1.5713 0.5554
44.2430 1.4697 1.5867 0.5594
44.4430 1.4737 1.5967 0.5674
44.6420 1.4773 1.6070 0.5715
44.8430 1.4893 1.6188 0.5747
45.0430 1.4927 1.6284 0.5826
45.2430 1.5006 1.6407 0.5866
45.4430 1.5070 1.6514 0.5933
45.6420 1.5116 1.6616 0.5977
45.8430 1.5242 1.6711 0.6017
46.0430 1.5283 1.6861 0.6094
46.2430 1.5319 1.6931 0.6140
46.4430 1.5419 1.7064 0.6172
46.6420 1.5473 1.7182 0.6238
46.8430 1.5514 1.7271 0.6300
47.0430 1.5627 1.7383 0.6330
47.2430 1.5665 1.7514 0.6434
47.4430 1.5751 1.7651 0.6451
47.6420 1.5812 1.7764 0.6523
47.8430 1.5849 1.7879 0.6575
48.0430 1.5943 1.7982 0.6648
48.2430 1.6018 1.8082 0.6682
48.4430 1.6043 1.8213 0.6778
48.6420 1.6137 1.8313 0.6818
48.8430 1.6181 1.8427 0.6893
49.0430 1.6253 1.8511 0.6923
49.2430 1.6335 1.8649 0.6996
49.4430 1.6383 1.8764 0.7080
49.6420 1.6471 1.8844 0.7120
49.8430 1.6520 1.8951 0.7196
50.0430 1.6583 1.9080 0.7248
50.2430 1.6702 1.9169 0.7286
50.4430 1.6729 1.9266 0.7367
50.6420 1.6768 1.9398 0.7439
50.8430 1.6889 1.9526 0.7478
51.0430 1.6914 1.9618 0.7553
51.2430 1.6988 1.9717 0.7602
51.4430 1.7059 1.9830 0.7664
51.6420 1.7104 1.9941 0.7732
51.8430 1.7234 2.0081 0.7768
52.0430 1.7287 2.0182 0.7837
52.2430 1.7341 2.0305 0.7897
52.4430 1.7436 2.0422 0.7951
52.6420 1.7464 2.0532 0.8035
52.8430 1.7538 2.0638 0.8092
53.0430 1.7615 2.0747 0.8177
53.2430 1.7677 2.0848 0.8199
53.4430 1.7722 2.0932 0.8298
53.6420 1.7807 2.1042 0.8372
53.8430 1.7851 2.1156 0.8430
54.0430 1.7935 2.1286 0.8494
54.2430 1.8022 2.1383 0.8519
54.4430 1.8061 2.1473 0.8610
54.6420 1.8170 2.1590 0.8655
54.8430 1.8204 2.1683 0.8750
55.0430 1.8252 2.1795 0.8811
55.2430 1.8365 2.1921 0.8865
55.4430 1.8392 2.2028 0.8958
55.6420 1.8465 2.2119 0.8984
55.8430 1.8558 2.2239 0.9066
56.0430 1.8606 2.2364 0.9124
56.2430 1.8676 2.2443 0.9212
56.4430 1.8745 2.2585 0.9260
56.6420 1.8789 2.2685 0.9333
56.8430 1.8899 2.2785 0.9377
57.0430 1.8944 2.2871 0.9451
57.2430 1.8965 2.2996 0.9545
57.4430 1.9058 2.3086 0.9596
57.6420 1.9122 2.3228 0.9651
57.8430 1.9141 2.3329 0.9759
58.0430 1.9243 2.3435 0.9831
58.2430 1.9326 2.3534 0.9876
58.4430 1.9406 2.3672 0.9957
58.6420 1.9462 2.3758 1.0017
58.8430 1.9506 2.3843 1.0109
59.0430 1.9611 2.3944 1.0139
59.2430 1.9634 2.4044 1.0235
59.4430 1.9707 2.4177 1.0299
59.6420 1.9805 2.4247 1.0364
59.8430 1.9866 2.4375 1.0426
60.0430 1.9911 2.4461 1.0520
60.2430 2.0017 2.4571 1.0563
60.4430 2.0060 2.4687 1.0641
60.6420 2.0151 2.4802 1.0715
60.8430 2.0182 2.4875 1.0791
61.0430 2.0227 2.4991 1.0887
61.2430 2.0358 2.5106 1.0939
61.4430 2.0397 2.5192 1.1013
61.6420 2.0423 2.5298 1.1125
61.8430 2.0522 2.5402 1.1192
62.0430 2.0601 2.5496 1.1243
62.2430 2.0669 2.5630 1.1320
62.4430 2.0754 2.5719 1.1397
62.6420 2.0801 2.5821 1.1469
62.8430 2.0861 2.5928 1.1576
63.0430 2.0947 2.6027 1.1607
63.2430 2.0990 2.6133 1.1690
63.4430 2.1082 2.6215 1.1764
63.6420 2.1136 2.6314 1.1853
63.8430 2.1156 2.6436 1.1930
64.0430 2.1273 2.6541 1.2009
64.2430 2.1302 2.6632 1.2099
64.4430 2.1407 2.6730 1.2139
64.6420 2.1463 2.6823 1.2248
64.8430 2.1533 2.6927 1.2320
65.0430 2.1587 2.7042 1.2413
65.2430 2.1681 2.7150 1.2468
65.4430 2.1720 2.7212 1.2538
65.6420 2.1825 2.7328 1.2606
65.8430 2.1840 2.7439 1.2706
66.0430 2.1915 2.7516 1.2768
66.2430 2.1994 2.7636 1.2864
66.4430 2.2065 2.7732 1.2917
66.6420 2.2092 2.7808 1.3040
66.8430 2.2211 2.7904 1.3082
67.0430 2.2260 2.8012 1.3161
67.2430 2.2352 2.8095 1.3232
67.4430 2.2369 2.8192 1.3348
67.6420 2.2427 2.8323 1.3429
67.8430 2.2537 2.8415 1.3500
68.0430 2.2591 2.8499 1.3569
68.2430 2.2642 2.8582 1.3665
68.4430 2.2733 2.8678 1.3734
68.6420 2.2760 2.8787 1.3845
68.8430 2.2858 2.8889 1.3897
69.0430 2.2911 2.8984 1.4006
69.2430 2.2965 2.9092 1.4087
69.4430 2.3071 2.9147 1.4175
69.6420 2.3116 2.9237 1.4245
69.8430 2.3160 2.9340 1.4347
70.0430 2.3287 2.9451 1.4412
70.2430 2.3316 2.9555 1.4521
70.4430 2.3341 2.9630 1.4607
70.6420 2.3461 2.9739 1.4676
70.8430 2.3491 2.9812 1.4789
71.0430 2.3580 2.9933 1.4884
71.2430 2.3680 3.0013 1.4920
71.4430 2.3711 3.0125 1.5021
71.6420 2.3803 3.0194 1.5125
71.8430 2.3869 3.0322 1.5192
72.0430 2.3887 3.0405 1.5295
72.2420 2.3981 3.0492 1.5389
72.4430 2.4057 3.0599 1.5461
72.6420 2.4097 3.0691 1.5557
72.8430 2.4214 3.0770 1.5625
73.0430 2.4262 3.0847 1.5722
73.2430 2.4317 3.0931 1.5825
73.4430 2.4404 3.1050 1.5910
73.6420 2.4463 3.1117 1.5976
73.8430 2.4537 3.1236 1.6089
74.0430 2.4591 3.1328 1.6177
74.2430 2.4624 3.1401 1.6295
74.4430 2.4736 3.1495 1.6366
74.6420 2.4775 3.1552 1.6467
74.8430 2.4867 3.1671 1.6544
75.0430 2.4946 3.1760 1.6642
75.2430 2.4997 3.1843 1.6719
75.4430 2.5077 3.1908 1.6821
75.6420 2.5125 3.2011 1.6938
75.8430 2.5157 3.2116 1.7032
76.0430 2.5255 3.2173 1.7125
76.2430 2.5336 3.2289 1.7203
76.4430 2.5382 3.2336 1.7293
76.6420 2.5448 3.2448 1.7413
76.8430 2.5515 3.2517 1.7487
77.0430 2.5546 3.2626 1.7593
77.2430 2.5655 3.2713 1.7684
77.4430 2.5700 3.2807 1.7766
77.6420 2.5817 3.2885 1.7842
77.8430 2.5864 3.2979 1.7948
78.0430 2.5888 3.3079 1.8083
78.2430 2.6018 3.3139 1.8149
78.4430 2.6060 3.3216 1.8271
78.6420 2.6078 3.3326 1.8384
78.8430 2.6184 3.3388 1.8455
79.0430 2.6246 3.3469 1.8550
79.2430 2.6303 3.3588 1.8655
79.4430 2.6410 3.3657 1.8711
79.6420 2.6420 3.3734 1.8861
79.8430 2.6525 3.3836 1.8945
80.0430 2.6608 3.3907 1.9013
80.2430 2.6649 3.3999 1.9126
80.4430 2.6733 3.4083 1.9232
80.6420 2.6806 3.4159 1.9298
80.8430 2.6848 3.4251 1.9392
81.0430 2.6927 3.4325 1.9527
81.2430 2.6971 3.4402 1.9633
81.4430 2.7031 3.4482 1.9711
81.6420 2.7148 3.4564 1.9768
81.8430 2.7165 3.4639 1.9889
82.0430 2.7281 3.4715 1.9979
82.2430 2.7329 3.4802 2.0100
82.4430 2.7388 3.4874 2.0167
82.6420 2.7494 3.4976 2.0277
82.8430 2.7539 3.5053 2.0374
83.0430 2.7587 3.5131 2.0474
83.2430 2.7652 3.5206 2.0593
83.4430 2.7721 3.5304 2.0675
83.6420 2.7795 3.5360 2.0749
83.8430 2.7882 3.5450 2.0868
84.0430 2.7904 3.5540 2.0992
84.2430 2.8008 3.5594 2.1087
84.4430 2.8073 3.5703 2.1178
84.6420 2.8117 3.5780 2.1282
84.8430 2.8188 3.5842 2.1411
85.0430 2.8270 3.5929 2.1480
85.2430 2.8319 3.5995 2.1590
85.4430 2.8370 3.6071 2.1713
85.6420 2.8436 3.6171 2.1807
85.8430 2.8521 3.6241 2.1899
86.0430 2.8591 3.6298 2.1998
86.2430 2.8639 3.6404 2.2081
86.4430 2.8745 3.6474 2.2181
86.6420 2.8761 3.6531 2.2310
86.8430 2.8822 3.6621 2.2415
87.0430 2.8933 3.6693 2.2504
87.2430 2.8958 3.6756 2.2611
87.4430 2.9022 3.6826 2.2724
87.6420 2.9110 3.6916 2.2827
87.8430 2.9173 3.6971 2.2927
88.0430 2.9229 3.7049 2.3027
88.2430 2.9336 3.7144 2.3102
88.4430 2.9361 3.7198 2.3240
88.6420 2.9491 3.7290 2.3330
88.8430 2.9532 3.7376 2.3417
89.0430 2.9570 3.7422 2.3548
89.2430 2.9661 3.7496 2.3667
89.4430 2.9695 3.7589 2.3787
89.6420 2.9777 3.7661 2.3866
89.8430 2.9848 3.7707 2.4011
90.0430 2.9896 3.7797 2.4117
90.2430 3.0018 3.7867 2.4192
90.4430 3.0076 3.7927 2.4283
90.6420 3.0122 3.8026 2.4380
90.8430 3.0185 3.8078 2.4536
91.0430 3.0256 3.8131 2.4622
91.2430 3.0298 3.8226 2.4750
91.4430 3.0396 3.8312 2.4858
91.6420 3.0448 3.8354 2.4974
91.8430 3.0514 3.8450 2.5078
92.0430 3.0606 3.8494 2.5169
92.2430 3.0632 3.8565 2.5307
92.4430 3.0744 3.8661 2.5394
92.6420 3.0790 3.8698 2.5522
92.8430 3.0844 3.8763 2.5619
93.0430 3.0937 3.8854 2.5726
93.2430 3.0996 3.8900 2.5824
93.4430 3.1012 3.8982 2.5947
93.6420 3.1116 3.9053 2.6072
93.8430 3.1174 3.9142 2.6173
94.0430 3.1257 3.9206 2.6257
94.2430 3.1338 3.9263 2.6363
94.4430 3.1354 3.9342 2.6497
94.6420 3.1475 3.9400 2.6589
94.8430 3.1501 3.9499 2.6718
95.0430 3.1539 3.9539 2.6851
95.2430 3.1667 3.9597 2.6939
95.4430 3.1717 3.9681 2.7052
95.6420 3.1740 3.9743 2.7168
95.8430 3.1836 3.9776 2.7290
96.0430 3.1912 3.9855 2.7370
96.2430 3.1955 3.9911 2.7484
96.4430 3.2031 3.9995 2.7609
96.6420 3.2084 4.0067 2.7710
96.8430 3.2177 4.0095 2.7812
97.0430 3.2227 4.0167 2.7942
97.2430 3.2278 4.0228 2.8038
97.4430 3.2382 4.0296 2.8161
97.6420 3.2420 4.0365 2.8279
97.8420 3.2476 4.0460 2.8394
98.0430 3.2576 4.0515 2.8508
98.2430 3.2641 4.0575 2.8608
98.4430 3.2693 4.0648 2.8728
98.6420 3.2781 4.0685 2.8859
98.8420 3.2833 4.0780 2.8970
99.0430 3.2896 4.0817 2.9108
99.2430 3.2970 4.0867 2.9223
99.4430 3.3039 4.0937 2.9321
99.6420 3.3110 4.1023 2.9464
99.8420 3.3174 4.1087 2.9540
100.0430 3.3236 4.1144 2.9642
100.2430 3.3304 4.1194 2.9799
100.4430 3.3371 4.1236 2.9899
100.6420 3.3431 4.1324 2.9998
100.8430 3.3498 4.1393 3.0134
101.0430 3.3580 4.1437 3.0233
101.2430 3.3681 4.1511 3.0339
101.4430 3.3695 4.1553 3.0477
101.6420 3.3770 4.1626 3.0556
101.8430 3.3849 4.1678 3.0714
102.0430 3.3891 4.1739 3.0828
102.2430 3.3970 4.1812 3.0915
102.4430 3.4067 4.1864 3.1056
102.6420 3.4119 4.1924 3.1167
102.8430 3.4144 4.1987 3.1313
103.0430 3.4259 4.2036 3.1389
103.2430 3.4311 4.2100 3.1499
103.4430 3.4398 4.2151 3.1619
103.6420 3.4430 4.2235 3.1762
103.8430 3.4490 4.2298 3.1878
104.0430 3.4599 4.2324 3.1978
104.2430 3.4636 4.2390 3.2105
104.4430 3.4671 4.2472 3.2239
104.6420 3.4793 4.2531 3.2318
104.8420 3.4826 4.2604 3.2447
105.0430 3.4869 4.2632 3.2585
105.2430 3.4978 4.2699 3.2671
105.4430 3.5032 4.2764 3.2814
105.6420 3.5134 4.2809 3.2919
105.8430 3.5151 4.2849 3.3079
106.0430 3.5213 4.2903 3.3181
106.2430 3.5326 4.2976 3.3294
106.4430 3.5374 4.3036 3.3404
106.6420 3.5412 4.3091 3.3509
106.8430 3.5497 4.3105 3.3629
107.0430 3.5544 4.3178 3.3755
107.2430 3.5605 4.3257 3.3871
107.4430 3.5697 4.3300 3.3986
107.6420 3.5758 4.3332 3.4093
107.8420 3.5852 4.3397 3.4199
108.0430 3.5888 4.3464 3.4349
108.2430 3.5941 4.3509 3.4472
108.4430 3.6062 4.3577 3.4569
108.6420 3.6080 4.3628 3.4708
108.8420 3.6132 4.3669 3.4837
109.0430 3.6258 4.3748 3.4921
109.2430 3.6282 4.3795 3.5083
109.4430 3.6395 4.3854 3.5180
109.6420 3.6444 4.3878 3.5306
109.8420 3.6486 4.3929 3.5439
110.0430 3.6585 4.4017 3.5566
110.2430 3.6622 4.4039 3.5703
110.4430 3.6693 4.4080 3.5794
110.6420 3.6767 4.4157 3.5955
110.8420 3.6821 4.4211 3.6051
111.0430 3.6904 4.4242 3.6156
111.2430 3.6994 4.4313 3.6282
111.4430 3.7012 4.4341 3.6436
111.6420 3.7107 4.4384 3.6549
111.8420 3.7159 4.4453 3.6681
112.0430 3.7208 4.4503 3.6797
112.2430 3.7342 4.4558 3.6888
112.4430 3.7382 4.4605 3.7017
112.6420 3.7432 4.4644 3.7150
112.8430 3.7533 4.4722 3.7274
113.0430 3.7565 4.4755 3.7389
113.2430 3.7632 4.4794 3.7511
113.4430 3.7698 4.4870 3.7650
113.6420 3.7747 4.4919 3.7765
113.8420 3.7842 4.4964 3.7853
114.0430 3.7917 4.5026 3.7973
114.2430 3.7964 4.5075 3.8100
114.4430 3.8041 4.5101 3.8244
114.6420 3.8103 4.5180 3.8373
114.8420 3.8161 4.5199 3.8491
115.0430 3.8232 4.5261 3.8646
115.2430 3.8316 4.5314 3.8718
115.4430 3.8369 4.5351 3.8847
115.6420 3.8462 4.5403 3.8965
115.8430 3.8475 4.5463 3.9116
116.0430 3.8564 4.5513 3.9235
116.2430 3.8654 4.5561 3.9351
116.4430 3.8676 4.5578 3.9475
116.6420 3.8800 4.5605 3.9584
116.8420 3.8836 4.5664 3.9703
117.0430 3.8879 4.5698 3.9823
117.2430 3.8988 4.5772 3.9929
117.4430 3.9042 4.5813 4.0048
117.6420 3.9103 4.5869 4.0179
117.8430 3.9189 4.5898 4.0300
118.0430 3.9234 4.5933 4.0429
118.2430 3.9309 4.6027 4.0572
118.4430 3.9371 4.6066 4.0703
118.6420 3.9438 4.6118 4.0792
118.8420 3.9510 4.6160 4.0959
119.0430 3.9561 4.6182 4.1085
119.2430 3.9614 4.6228 4.1218
119.4430 3.9723 4.6269 4.1344
119.6420 3.9780 4.6340 4.1429
119.8420 3.9842 4.6363 4.1548
120.0430 3.9894 4.6417 4.1704
120.2430 3.9963 4.6476 4.1810
120.4430 4.0082 4.6505 4.1927
120.6420 4.0125 4.6538 4.2041
120.8420 4.0142 4.6584 4.2205
121.0430 4.0277 4.6631 4.2299
121.2430 4.0305 4.6670 4.2460
121.4430 4.0378 4.6718 4.2546
121.6420 4.0436 4.6779 4.2721
121.8430 4.0524 4.6825 4.2809
122.0430 4.0589 4.6858 4.2946
122.2430 4.0628 4.6918 4.3117
122.4430 4.0676 4.6942 4.3237
122.6420 4.0779 4.6999 4.3377
122.8420 4.0858 4.7052 4.3471
123.0430 4.0878 4.7067 4.3588
123.2430 4.0971 4.7101 4.3720
123.4430 4.1054 4.7159 4.3827
123.6420 4.1093 4.7210 4.3946
123.8430 4.1169 4.7264 4.4102
124.0430 4.1215 4.7277 4.4232
124.2430 4.1286 4.7333 4.4374
124.4430 4.1356 4.7374 4.4484
124.6420 4.1434 4.7432 4.4599
124.8430 4.1518 4.7441 4.4724
125.0430 4.1561 4.7513 4.4861
125.2430 4.1626 4.7515 4.4986
125.4430 4.1728 4.7577 4.5091
125.6420 4.1781 4.7601 4.5215
125.8430 4.1807 4.7629 4.5360
126.0430 4.1895 4.7698 4.5510
126.2430 4.1972 4.7720 4.5615
126.4430 4.2044 4.7752 4.5765
126.6420 4.2120 4.7809 4.5875
126.8420 4.2136 4.7837 4.6025
127.0430 4.2236 4.7897 4.6166
127.2430 4.2309 4.7916 4.6251
127.4430 4.2359 4.7983 4.6379
127.6420 4.2442 4.8023 4.6515
127.8420 4.2497 4.8019 4.6639
128.0430 4.2567 4.8089 4.6762
128.2430 4.2668 4.8129 4.6890
128.4430 4.2700 4.8150 4.7045
128.6420 4.2779 4.8204 4.7148
128.8430 4.2857 4.8265 4.7276
129.0430 4.2872 4.8289 4.7438
129.2430 4.2979 4.8344 4.7581
129.4430 4.3059 4.8363 4.7661
129.6420 4.3100 4.8386 4.7789
129.8430 4.3210 4.8454 4.7926
130.0430 4.3243 4.8458 4.8070
130.2430 4.3300 4.8525 4.8188
130.4430 4.3365 4.8554 4.8346
130.6420 4.3422 4.8581 4.8479
130.8430 4.3503 4.8614 4.8579
131.0430 4.3563 4.8693 4.8731
131.2430 4.3610 4.8713 4.8864
131.4430 4.3718 4.8771 4.8994
131.6420 4.3758 4.8819 4.9117
131.8420 4.3833 4.8824 4.9224
132.0430 4.3937 4.8869 4.9346
132.2430 4.3944 4.8910 4.9527
132.4430 4.4008 4.8948 4.9614
132.6420 4.4092 4.9010 4.9751
132.8430 4.4141 4.9043 4.9876
133.0430 4.4231 4.9070 4.9989
133.2430 4.4294 4.9112 5.0133
133.4430 4.4330 4.9142 5.0290
133.6420 4.4423 4.9162 5.0396
133.8430 4.4493 4.9194 5.0528
134.0430 4.4522 4.9238 5.0680
134.2430 4.4638 4.9294 5.0786
134.4430 4.4666 4.9316 5.0962
134.6420 4.4716 4.9357 5.1096
134.8430 4.4819 4.9403 5.1195
135.0430 4.4886 4.9435 5.1312
135.2430 4.4949 4.9492 5.1452
135.4430 4.5018 4.9483 5.1586
135.6420 4.5088 4.9542 5.1711
135.8420 4.5158 4.9563 5.1882
136.0430 4.5203 4.9594 5.2009
136.2430 4.5269 4.9669 5.2136
136.4430 4.5361 4.9669 5.2267
136.6420 4.5404 4.9731 5.2402
136.8430 4.5477 4.9739 5.2547
137.0430 4.5591 4.9784 5.2643
137.2430 4.5603 4.9809 5.2817
137.4430 4.5691 4.9839 5.2920
137.6420 4.5754 4.9894 5.3072
137.8420 4.5795 4.9907 5.3186
138.0430 4.5909 4.9945 5.3308
138.2430 4.5975 4.9981 5.3421
138.4430 4.6018 5.0016 5.3543
138.6420 4.6121 5.0059 5.3699
138.8430 4.6159 5.0089 5.3820
139.0430 4.6212 5.0147 5.3977
139.2430 4.6300 5.0151 5.4105
139.4430 4.6347 5.0178 5.4259
139.6420 4.6429 5.0218 5.4401
139.8420 4.6478 5.0271 5.4536
140.0430 4.6554 5.0287 5.4635
140.2430 4.6631 5.0332 5.4803
140.4430 4.6688 5.0388 5.4929
140.6420 4.6757 5.0403 5.5034
140.8430 4.6844 5.0421 5.5179
141.0430 4.6870 5.0476 5.5334
141.2430 4.6942 5.0508 5.5462
141.4430 4.7021 5.0536 5.5607
141.6420 4.7091 5.0586 5.5721
141.8420 4.7170 5.0589 5.5847
142.0430 4.7213 5.0626 5.5992
142.2430 4.7272 5.0657 5.6116
142.4430 4.7364 5.0710 5.6255
142.6420 4.7407 5.0729 5.6398
142.8430 4.7460 5.0778 5.6529
143.0430 4.7572 5.0782 5.6637
143.2430 4.7621 5.0836 5.6778
143.4430 4.7663 5.0864 5.6938
143.6420 4.7764 5.0901 5.7036
143.8420 4.7793 5.0919 5.7188
144.0430 4.7911 5.0949 5.7295
144.2430 4.7946 5.0974 5.7440
144.4430 4.7999 5.1036 5.7576
144.6420 4.8111 5.1044 5.7695
144.8420 4.8146 5.1096 5.7852
145.0430 4.8186 5.1109 5.7988
145.2430 4.8290 5.1154 5.8124
145.4430 4.8350 5.1175 5.8226
145.6420 4.8407 5.1192 5.8387
145.8430 4.8480 5.1228 5.8537
146.0430 4.8537 5.1290 5.8671
146.2430 4.8622 5.1294 5.8811
146.4430 4.8713 5.1328 5.8928
146.6420 4.8727 5.1354 5.9078
146.8420 4.8827 5.1387 5.9223
147.0430 4.8880 5.1429 5.9336
147.2430 4.8925 5.1452 5.9489
147.4430 4.9043 5.1490 5.9589
147.6420 4.9078 5.1509 5.9737
147.8420 4.9145 5.1519 5.9870
148.0430 4.9214 5.1565 6.0007
148.2430 4.9281 5.1603 6.0108
148.4430 4.9357 5.1622 6.0281
148.6420 4.9422 5.1675 6.0396
148.8420 4.9463 5.1664 6.0537
149.0430 4.9583 5.1709 6.0656
149.2430 4.9628 5.1756 6.0786
149.4430 4.9656 5.1771 6.0943
149.6420 4.9753 5.1818 6.1094
149.8430 4.9833 5.1833 6.1198
150.0430 4.9892 5.1849 6.1327
150.2430 4.9953 5.1880 6.1495
150.4430 5.0008 5.1905 6.1614
150.6420 5.0097 5.1955 6.1759
150.8430 5.0147 5.1997 6.1889
151.0430 5.0215 5.2015 6.2013
151.2430 5.0292 5.2024 6.2162
151.4430 5.0336 5.2097 6.2290
151.6420 5.0388 5.2118 6.2418
151.8420 5.0485 5.2119 6.2565
152.0430 5.0531 5.2162 6.2698
152.2430 5.0596 5.2175 6.2818
152.4430 5.0672 5.2213 6.2978
152.6420 5.0722 5.2251 6.3114
152.8420 5.0816 5.2257 6.3219
153.0430 5.0865 5.2309 6.3366
153.2430 5.0920 5.2320 6.3518
153.4430 5.1025 5.2363 6.3631
153.6420 5.1066 5.2385 6.3771
153.8420 5.1122 5.2394 6.3891
154.0430 5.1223 5.2418 6.4054
154.2430 5.1273 5.2441 6.4167
154.4430 5.1353 5.2495 6.4340
154.6420 5.1426 5.2522 6.4428
154.8420 5.1473 5.2549 6.4559
155.0430 5.1558 5.2586 6.4720
155.2430 5.1618 5.2599 6.4836
155.4430 5.1664 5.2622 6.4968
155.6420 5.1754 5.2659 6.5123
155.8420 5.1812 5.2656 6.5256
156.0430 5.1870 5.2709 6.5411
156.2430 5.1968 5.2727 6.5510
156.4430 5.2002 5.2757 6.5667
156.6420 5.2116 5.2777 6.5790
156.8420 5.2154 5.2785 6.5937
157.0430 5.2195 5.2837 6.6059
157.2430 5.2289 5.2860 6.6209
157.4430 5.2337 5.2883 6.6328
157.6420 5.2392 5.2886 6.6450
157.8420 5.2508 5.2922 6.6578
158.0430 5.2551 5.2940 6.6710
158.2430 5.2588 5.2968 6.6874
158.4430 5.2709 5.3005 6.6983
158.6420 5.2745 5.3035 6.7110
158.8420 5.2815 5.3052 6.7273
159.0430 5.2878 5.3084 6.7420
159.2430 5.2942 5.3091 6.7517
159.4430 5.3038 5.3125 6.7635
159.6420 5.3093 5.3145 6.7779
159.8420 5.3128 5.3160 6.7932
160.0430 5.3234 5.3208 6.8046
160.2430 5.3265 5.3223 6.8218
160.4430 5.3332 5.3258 6.8331
160.6420 5.3426 5.3283 6.8459
160.8420 5.3452 5.3290 6.8625
161.0430 5.3561 5.3304 6.8735
161.2430 5.3608 5.3364 6.8884
161.4430 5.3662 5.3385 6.8999
161.6420 5.3743 5.3393 6.9150
161.8420 5.3811 5.3428 6.9262
162.0430 5.3861 5.3433 6.9406
162.2430 5.3943 5.3477 6.9568
162.4430 5.3982 5.3493 6.9705
162.6420 5.4048 5.3524 6.9838
162.8420 5.4156 5.3556 6.9942
163.0430 5.4202 5.3583 7.0092
163.2430 5.4269 5.3591 7.0242
163.4430 5.4333 5.3592 7.0381
163.6420 5.4379 5.3640 7.0511
163.8420 5.4487 5.3637 7.0631
164.0430 5.4543 5.3662 7.0771
164.2430 5.4595 5.3703 7.0897
164.4430 5.4678 5.3740 7.1050
164.6420 5.4741 5.3754 7.1155
164.8420 5.4790 5.3771 7.1339
165.0430 5.4889 5.3784 7.1425
165.2430 5.4942 5.3812 7.1552
165.4430 5.5012 5.3846 7.1735
165.6420 5.5073 5.3850 7.1854
165.8430 5.5143 5.3895 7.1974
166.0430 5.5237 5.3921 7.2101
166.2430 5.5281 5.3922 7.2261
166.4430 5.5317 5.3951 7.2400
166.6420 5.5430 5.3980 7.2494
166.8420 5.5466 5.4014 7.2639
167.0430 5.5521 5.4029 7.2799
167.2430 5.5608 5.4043 7.2941
167.4430 5.5653 5.4055 7.3074
167.6420 5.5744 5.4079 7.3198
167.8420 5.5810 5.4125 7.3319
168.0430 5.5862 5.4108 7.3454
168.2430 5.5954 5.4141 7.3595
168.4430 5.6016 5.4173 7.3708
168.6420 5.6066 5.4177 7.3847
168.8420 5.6156 5.4199 7.3995
169.0430 5.6207 5.4256 7.4141
169.2430 5.6254 5.4258 7.4281
169.4430 5.6354 5.4298 7.4394
169.6420 5.6389 5.4307 7.4546
169.8420 5.6492 5.4325 7.4659
170.0430 5.6534 5.4354 7.4803
170.2430 5.6581 5.4340 7.4919
170.4430 5.6670 5.4386 7.5062
170.6420 5.6738 5.4403 7.5166
170.8420 5.6776 5.4401 7.5313
171.0430 5.6847 5.4434 7.5459
171.2430 5.6926 5.4447 7.5567
171.4430 5.7007 5.4499 7.5705
171.6420 5.7051 5.4495 7.5866
171.8420 5.7127 5.4526 7.5945
172.0430 5.7217 5.4566 7.6109
172.2430 5.7250 5.4576 7.6260
172.4430 5.7323 5.4583 7.6365
172.6420 5.7406 5.4593 7.6528
172.8420 5.7458 5.4612 7.6634
173.0430 5.7515 5.4662 7.6762
173.2430 5.7613 5.4671 7.6885
173.4430 5.7650 5.4699 7.7045
173.6420 5.7712 5.4699 7.7174
173.8420 5.7805 5.4725 7.7294
174.0430 5.7845 5.4730 7.7416
174.2430 5.7952 5.4776 7.7551
174.4430 5.7986 5.4760 7.7686
174.6420 5.8045 5.4790 7.7814
174.8420 5.8141 5.4809 7.7931
175.0430 5.8208 5.4840 7.8033
175.2430 5.8249 5.4848 7.8203
175.4430 5.8340 5.4901 7.8324
175.6420 5.8383 5.4881 7.8444
175.8420 5.8478 5.4911 7.8542
176.0430 5.8547 5.4951 7.8651
176.2430 5.8593 5.4940 7.8773
176.4430 5.8679 5.4957 7.8927
176.6420 5.8741 5.4979 7.9024
176.8420 5.8778 5.4986 7.9169
177.0430 5.8858 5.5026 7.9285
177.2430 5.8924 5.5018 7.9399
177.4430 5.8995 5.5045 7.9505
177.6420 5.9083 5.5063 7.9623
177.8420 5.9107 5.5088 7.9769
178.0430 5.9198 5.5103 7.9902
178.2430 5.9251 5.5124 8.0041
178.4430 5.9325 5.5143 8.0140
178.6420 5.9410 5.5157 8.0248
178.8430 5.9447 5.5151 8.0332
179.0430 5.9522 5.5182 8.0434
179.2430 5.9587 5.5183 8.0565
179.4430 5.9665 5.5213 8.0641
179.6420 5.9718 5.5224 8.0747
179.8420 5.9777 5.5229 8.0879
180.0430 5.9838 5.5247 8.0961
180.2430 5.9912 5.5247 8.1067
180.4430 5.9979 5.5265 8.1168
180.6420 6.0025 5.5274 8.1245
180.8420 6.0148 5.5278 8.1319
181.0430 6.0170 5.5285 8.1418
181.2430 6.0247 5.5273 8.1471
181.4430 6.0314 5.5278 8.1553
181.6420 6.0385 5.5266 8.1588
181.8420 6.0444 5.5282 8.1614
182.0430 6.0520 5.5220 8.1641
182.2430 6.0590 5.5170 8.1541
182.4430 6.0663 -0.2017 9.9951
182.6420 6.0731 -0.0197 9.9951
182.8430 6.0782 -0.0209 9.9951
183.0430 6.0851 -0.0214 9.9951
183.2430 6.0913 -0.0235 9.9951
183.4430 6.0971 -0.0237 9.9951
183.6420 6.1045 -0.0223 9.9951
183.8420 6.1044 -0.0230 9.9951
184.0430 6.1059 -0.0237 9.9951
184.2430 6.1047 -0.0219 9.9951
184.4430 6.1050 -0.0215 9.9951
184.6420 6.1079 -0.0215 9.9951
184.8420 6.1078 -0.0219 9.9951
185.0430 6.1082 -0.0218 9.9951
185.2430 6.1067 -0.0214 9.9951
185.4430 6.1079 -0.0219 9.9951
185.6420 6.1081 -0.0219 9.9951
185.8420 6.1076 -0.0224 9.9951
186.0430 6.1056 -0.0230 9.9951
186.2430 6.1049 -0.0211 9.9951
186.4430 6.1061 -0.0210 9.9951
186.6420 6.1060 -0.0232 9.9951