## input
Date 10/21/2011
Start Time 10:45:53
Material Cold Rolled Steel
Cross Section Area(in^2) 0.236
Gauge Length (in) 2.35
Crosshead Speed (in/min) .02
Comments
*Analog data are recorded as voltages. Multiply by the appropriate scale factor to convert.
Time (s) Crosshead Position (in.) Load (lbs.) Extensometer (in.)
0.030000 500.000000 0.005000 <-- scale factors (unit per volt)
0.0770 0.0204 0.0514 -0.0087
0.2770 0.0218 0.0510 -0.0103
0.4770 0.0220 0.0520 -0.0125
0.6760 0.0219 0.0520 -0.0127
0.8770 0.0220 0.0514 -0.0112
1.0770 0.0199 0.0531 -0.0093
1.2770 0.0198 0.0597 -0.0086
1.4770 0.0199 0.0641 -0.0085
1.6760 0.0204 0.0703 -0.0088
1.8770 0.0291 0.0757 -0.0092
2.0770 0.0289 0.0801 -0.0081
2.2770 0.0289 0.0839 -0.0077
2.4770 0.0338 0.0897 -0.0061
2.6760 0.0338 0.0937 -0.0058
2.8770 0.0349 0.1015 -0.0089
3.0770 0.0366 0.1047 -0.0081
3.2770 0.0397 0.1083 -0.0065
3.4770 0.0387 0.1169 -0.0051
3.6760 0.0407 0.1211 -0.0070
3.8770 0.0401 0.1274 -0.0057
4.0770 0.0435 0.1308 -0.0029
4.2770 0.0456 0.1373 -0.0053
4.4770 0.0444 0.1429 -0.0044
4.6760 0.0488 0.1469 -0.0039
4.8770 0.0500 0.1484 -0.0041
5.0770 0.0500 0.1528 -0.0038
5.2770 0.0490 0.1594 -0.0018
5.4770 0.0551 0.1616 -0.0022
5.6760 0.0563 0.1661 -0.0033
5.8770 0.0537 0.1704 -0.0002
6.0770 0.0562 0.1770 -0.0022
6.2770 0.0585 0.1802 0.0016
6.4770 0.0603 0.1825 -0.0010
6.6760 0.0590 0.1869 0.0014
6.8770 0.0640 0.1940 -0.0002
7.0770 0.0643 0.1945 -0.0008
7.2770 0.0638 0.2022 0.0011
7.4770 0.0634 0.2053 0.0023
7.6760 0.0708 0.2090 0.0005
7.8770 0.0698 0.2127 0.0001
8.0770 0.0699 0.2164 0.0014
8.2770 0.0682 0.2197 0.0035
8.4770 0.0746 0.2254 0.0034
8.6760 0.0730 0.2319 0.0050
8.8770 0.0738 0.2338 0.0038
9.0770 0.0786 0.2385 0.0042
9.2770 0.0780 0.2447 0.0052
9.4770 0.0784 0.2494 0.0069
9.6760 0.0784 0.2536 0.0064
9.8770 0.0839 0.2586 0.0058
10.0770 0.0866 0.2637 0.0045
10.2770 0.0836 0.2706 0.0063
10.4770 0.0840 0.2753 0.0071
10.6760 0.0871 0.2789 0.0077
10.8770 0.0880 0.2836 0.0081
11.0770 0.0881 0.2896 0.0073
11.2770 0.0930 0.2919 0.0085
11.4770 0.0928 0.2974 0.0094
11.6760 0.0949 0.3020 0.0076
11.8770 0.0943 0.3074 0.0085
12.0770 0.0997 0.3127 0.0080
12.2770 0.0987 0.3218 0.0089
12.4770 0.0976 0.3239 0.0115
12.6760 0.0992 0.3321 0.0098
12.8770 0.1041 0.3354 0.0097
13.0770 0.1029 0.3412 0.0122
13.2770 0.1022 0.3472 0.0134
13.4770 0.1091 0.3553 0.0121
13.6760 0.1097 0.3582 0.0130
13.8770 0.1083 0.3646 0.0136
14.0770 0.1099 0.3716 0.0119
14.2770 0.1125 0.3781 0.0152
14.4770 0.1133 0.3860 0.0146
14.6760 0.1136 0.3925 0.0152
14.8770 0.1156 0.3981 0.0147
15.0770 0.1177 0.4053 0.0166
15.2770 0.1203 0.4108 0.0144
15.4770 0.1189 0.4194 0.0161
15.6760 0.1225 0.4257 0.0181
15.8770 0.1224 0.4320 0.0179
16.0770 0.1242 0.4396 0.0169
16.2770 0.1230 0.4467 0.0185
16.4770 0.1268 0.4513 0.0194
16.6760 0.1281 0.4569 0.0182
16.8770 0.1291 0.4673 0.0178
17.0770 0.1270 0.4734 0.0202
17.2770 0.1315 0.4808 0.0202
17.4770 0.1344 0.4888 0.0189
17.6760 0.1338 0.4977 0.0196
17.8770 0.1396 0.5022 0.0196
18.0770 0.1384 0.5089 0.0209
18.2770 0.1392 0.5186 0.0196
18.4770 0.1395 0.5260 0.0206
18.6760 0.1432 0.5329 0.0206
18.8770 0.1415 0.5439 0.0238
19.0770 0.1435 0.5517 0.0221
19.2770 0.1417 0.5581 0.0253
19.4770 0.1460 0.5665 0.0258
19.6760 0.1465 0.5744 0.0267
19.8770 0.1495 0.5846 0.0244
20.0770 0.1520 0.5915 0.0272
20.2770 0.1536 0.6013 0.0259
20.4770 0.1520 0.6082 0.0290
20.6760 0.1511 0.6201 0.0299
20.8770 0.1579 0.6261 0.0282
21.0770 0.1572 0.6384 0.0296
21.2770 0.1585 0.6445 0.0297
21.4770 0.1565 0.6557 0.0330
21.6760 0.1621 0.6631 0.0307
21.8770 0.1639 0.6741 0.0309
22.0770 0.1616 0.6855 0.0340
22.2770 0.1685 0.6930 0.0323
22.4770 0.1654 0.7014 0.0359
22.6760 0.1689 0.7115 0.0341
22.8770 0.1684 0.7220 0.0344
23.0770 0.1709 0.7336 0.0381
23.2770 0.1734 0.7432 0.0349
23.4770 0.1728 0.7514 0.0377
23.6760 0.1713 0.7638 0.0392
23.8770 0.1762 0.7729 0.0408
24.0770 0.1761 0.7831 0.0406
24.2770 0.1789 0.7941 0.0387
24.4770 0.1806 0.8063 0.0424
24.6760 0.1821 0.8152 0.0414
24.8770 0.1811 0.8263 0.0439
25.0770 0.1810 0.8387 0.0446
25.2770 0.1879 0.8495 0.0429
25.4770 0.1860 0.8603 0.0458
25.6760 0.1889 0.8719 0.0443
25.8770 0.1867 0.8807 0.0477
26.0770 0.1936 0.8919 0.0498
26.2770 0.1937 0.9031 0.0505
26.4770 0.1932 0.9171 0.0523
26.6760 0.1962 0.9282 0.0549
26.8770 0.1966 0.9366 0.0537
27.0770 0.1987 0.9488 0.0534
27.2770 0.1957 0.9599 0.0573
27.4770 0.2005 0.9711 0.0577
27.6760 0.2038 0.9823 0.0554
27.8770 0.2006 0.9943 0.0594
28.0770 0.2002 1.0067 0.0598
28.2770 0.2090 1.0203 0.0581
28.4770 0.2058 1.0327 0.0608
28.6760 0.2065 1.0449 0.0599
28.8770 0.2134 1.0560 0.0601
29.0770 0.2133 1.0678 0.0618
29.2770 0.2113 1.0800 0.0643
29.4770 0.2125 1.0935 0.0637
29.6760 0.2155 1.1067 0.0658
29.8770 0.2160 1.1198 0.0666
30.0770 0.2159 1.1364 0.0673
30.2770 0.2189 1.1488 0.0663
30.4770 0.2219 1.1622 0.0678
30.6760 0.2198 1.1748 0.0708
30.8770 0.2197 1.1881 0.0719
31.0770 0.2257 1.2019 0.0714
31.2770 0.2271 1.2146 0.0699
31.4770 0.2276 1.2271 0.0715
31.6760 0.2266 1.2396 0.0737
31.8770 0.2319 1.2560 0.0754
32.0770 0.2319 1.2660 0.0757
32.2770 0.2332 1.2810 0.0767
32.4770 0.2296 1.2965 0.0797
32.6760 0.2370 1.3109 0.0785
32.8770 0.2363 1.3266 0.0813
33.0770 0.2346 1.3384 0.0835
33.2770 0.2432 1.3548 0.0821
33.4770 0.2424 1.3699 0.0823
33.6760 0.2401 1.3827 0.0863
33.8770 0.2419 1.4020 0.0868
34.0770 0.2473 1.4155 0.0871
34.2770 0.2441 1.4311 0.0908
34.4770 0.2461 1.4471 0.0920
34.6760 0.2449 1.4665 0.0936
34.8770 0.2501 1.4826 0.0938
35.0770 0.2495 1.4968 0.0969
35.2770 0.2497 1.5126 0.0968
35.4770 0.2575 1.5297 0.0964
35.6760 0.2557 1.5466 0.0990
35.8770 0.2562 1.5638 0.0990
36.0770 0.2546 1.5792 0.1036
36.2770 0.2598 1.5947 0.1037
36.4770 0.2606 1.6154 0.1040
36.6760 0.2621 1.6305 0.1048
36.8770 0.2618 1.6462 0.1059
37.0770 0.2658 1.6615 0.1088
37.2770 0.2660 1.6797 0.1107
37.4770 0.2666 1.6973 0.1105
37.6760 0.2718 1.7146 0.1128
37.8770 0.2723 1.7328 0.1145
38.0770 0.2704 1.7516 0.1176
38.2770 0.2689 1.7676 0.1198
38.4770 0.2751 1.7837 0.1190
38.6760 0.2740 1.8026 0.1231
38.8770 0.2742 1.8184 0.1241
39.0770 0.2738 1.8376 0.1263
39.2770 0.2787 1.8572 0.1281
39.4770 0.2809 1.8735 0.1270
39.6760 0.2787 1.8934 0.1305
39.8770 0.2839 1.9089 0.1319
40.0770 0.2843 1.9256 0.1317
40.2770 0.2859 1.9471 0.1325
40.4770 0.2869 1.9631 0.1333
40.6760 0.2907 1.9827 0.1346
40.8770 0.2886 2.0019 0.1395
41.0770 0.2907 2.0200 0.1372
41.2770 0.2897 2.0402 0.1407
41.4770 0.2947 2.0563 0.1429
41.6760 0.2969 2.0770 0.1422
41.8770 0.2939 2.0957 0.1458
42.0770 0.2998 2.1147 0.1473
42.2770 0.2984 2.1325 0.1501
42.4770 0.2998 2.1496 0.1500
42.6760 0.3006 2.1710 0.1503
42.8770 0.3047 2.1885 0.1517
43.0770 0.3060 2.2080 0.1537
43.2770 0.3033 2.2277 0.1562
43.4770 0.3028 2.2456 0.1598
43.6760 0.3083 2.2654 0.1612
43.8770 0.3102 2.2852 0.1604
44.0770 0.3113 2.3039 0.1605
44.2770 0.3126 2.3229 0.1653
44.4770 0.3154 2.3429 0.1632
44.6760 0.3127 2.3636 0.1684
44.8770 0.3129 2.3835 0.1702
45.0770 0.3206 2.4009 0.1684
45.2770 0.3203 2.4195 0.1705
45.4770 0.3177 2.4409 0.1753
45.6760 0.3200 2.4578 0.1749
45.8770 0.3244 2.4798 0.1751
46.0770 0.3221 2.4983 0.1797
46.2770 0.3250 2.5167 0.1788
46.4770 0.3273 2.5357 0.1823
46.6760 0.3290 2.5591 0.1819
46.8770 0.3270 2.5757 0.1847
47.0770 0.3281 2.5969 0.1856
47.2770 0.3351 2.6161 0.1852
47.4770 0.3317 2.6349 0.1895
47.6760 0.3318 2.6542 0.1913
47.8770 0.3354 2.6763 0.1905
48.0770 0.3369 2.6969 0.1949
48.2770 0.3377 2.7166 0.1951
48.4770 0.3372 2.7355 0.1976
48.6760 0.3416 2.7561 0.1979
48.8770 0.3421 2.7725 0.1997
49.0770 0.3427 2.7928 0.2011
49.2770 0.3437 2.8159 0.2013
49.4770 0.3478 2.8335 0.2044
49.6760 0.3495 2.8554 0.2040
49.8760 0.3488 2.8757 0.2047
50.0770 0.3476 2.8942 0.2087
50.2770 0.3516 2.9155 0.2105
50.4770 0.3523 2.9356 0.2118
50.6760 0.3530 2.9557 0.2113
50.8770 0.3585 2.9752 0.2124
51.0770 0.3576 2.9971 0.2147
51.2770 0.3572 3.0148 0.2168
51.4770 0.3559 3.0363 0.2195
51.6760 0.3637 3.0560 0.2179
51.8770 0.3611 3.0774 0.2229
52.0770 0.3609 3.0978 0.2239
52.2770 0.3612 3.1162 0.2261
52.4770 0.3672 3.1396 0.2260
52.6760 0.3664 3.1588 0.2293
52.8770 0.3675 3.1789 0.2288
53.0770 0.3715 3.1972 0.2314
53.2770 0.3728 3.2179 0.2318
53.4770 0.3737 3.2386 0.2323
53.6760 0.3707 3.2590 0.2358
53.8770 0.3761 3.2802 0.2375
54.0770 0.3768 3.2996 0.2388
54.2770 0.3785 3.3221 0.2385
54.4770 0.3762 3.3414 0.2420
54.6760 0.3822 3.3644 0.2421
54.8770 0.3818 3.3828 0.2435
55.0770 0.3802 3.4053 0.2474
55.2770 0.3872 3.4237 0.2481
55.4770 0.3870 3.4467 0.2491
55.6760 0.3884 3.4653 0.2498
55.8770 0.3857 3.4856 0.2548
56.0770 0.3915 3.5087 0.2537
56.2770 0.3912 3.5267 0.2558
56.4770 0.3934 3.5495 0.2563
56.6760 0.3919 3.5716 0.2580
56.8770 0.3973 3.5907 0.2605
57.0770 0.3956 3.6113 0.2633
57.2770 0.3957 3.6349 0.2642
57.4770 0.4016 3.6553 0.2636
57.6760 0.4001 3.6751 0.2688
57.8770 0.4019 3.6974 0.2672
58.0770 0.4019 3.7171 0.2683
58.2770 0.4053 3.7404 0.2730
58.4770 0.4073 3.7581 0.2728
58.6760 0.4074 3.7780 0.2739
58.8770 0.4070 3.8001 0.2750
59.0770 0.4125 3.8208 0.2768
59.2770 0.4112 3.8431 0.2795
59.4770 0.4121 3.8624 0.2802
59.6760 0.4167 3.8834 0.2823
59.8770 0.4158 3.9078 0.2854
60.0770 0.4168 3.9271 0.2847
60.2770 0.4169 3.9470 0.2871
60.4770 0.4198 3.9701 0.2907
60.6760 0.4194 3.9885 0.2935
60.8770 0.4194 4.0107 0.2942
61.0770 0.4212 4.0312 0.2958
61.2770 0.4274 4.0516 0.2943
61.4770 0.4257 4.0717 0.2976
61.6760 0.4269 4.0917 0.2984
61.8770 0.4314 4.1153 0.3008
62.0770 0.4306 4.1334 0.3026
62.2770 0.4318 4.1543 0.3025
62.4770 0.4298 4.1760 0.3078
62.6760 0.4365 4.1970 0.3050
62.8770 0.4368 4.2176 0.3069
63.0770 0.4345 4.2385 0.3118
63.2770 0.4366 4.2606 0.3134
63.4770 0.4403 4.2808 0.3129
63.6760 0.4414 4.3007 0.3143
63.8770 0.4401 4.3214 0.3165
64.0770 0.4472 4.3435 0.3167
64.2770 0.4462 4.3630 0.3186
64.4770 0.4461 4.3874 0.3201
64.6760 0.4463 4.4048 0.3208
64.8770 0.4519 4.4278 0.3232
65.0770 0.4514 4.4479 0.3240
65.2770 0.4510 4.4681 0.3259
65.4770 0.4515 4.4913 0.3299
65.6760 0.4536 4.5112 0.3321
65.8770 0.4537 4.5331 0.3335
66.0770 0.4535 4.5534 0.3352
66.2770 0.4586 4.5743 0.3367
66.4770 0.4598 4.5954 0.3375
66.6760 0.4585 4.6170 0.3405
66.8770 0.4589 4.6388 0.3414
67.0770 0.4636 4.6602 0.3427
67.2770 0.4656 4.6790 0.3424
67.4770 0.4664 4.7008 0.3432
67.6760 0.4649 4.7222 0.3488
67.8770 0.4701 4.7411 0.3484
68.0770 0.4706 4.7615 0.3501
68.2770 0.4704 4.7830 0.3517
68.4770 0.4729 4.8051 0.3543
68.6760 0.4734 4.8266 0.3559
68.8770 0.4755 4.8461 0.3545
69.0770 0.4749 4.8689 0.3562
69.2770 0.4780 4.8874 0.3611
69.4770 0.4808 4.9090 0.3587
69.6760 0.4777 4.9300 0.3631
69.8770 0.4808 4.9535 0.3638
70.0770 0.4843 4.9721 0.3653
70.2770 0.4836 4.9943 0.3684
70.4770 0.4862 5.0145 0.3670
70.6760 0.4884 5.0344 0.3721
70.8770 0.4899 5.0548 0.3719
71.0770 0.4916 5.0772 0.3717
71.2770 0.4886 5.0990 0.3767
71.4770 0.4968 5.1196 0.3754
71.6760 0.4938 5.1412 0.3803
71.8770 0.4930 5.1614 0.3819
72.0770 0.5006 5.1822 0.3803
72.2770 0.4982 5.2035 0.3851
72.4770 0.5015 5.2231 0.3840
72.6760 0.4979 5.2439 0.3890
72.8770 0.5057 5.2641 0.3880
73.0770 0.5033 5.2860 0.3920
73.2770 0.5056 5.3049 0.3903
73.4770 0.5045 5.3259 0.3941
73.6760 0.5108 5.3464 0.3951
73.8770 0.5083 5.3663 0.3992
74.0770 0.5079 5.3881 0.4006
74.2770 0.5119 5.4088 0.4018
74.4770 0.5155 5.4275 0.4024
74.6760 0.5155 5.4487 0.4031
74.8770 0.5129 5.4714 0.4083
75.0770 0.5193 5.4937 0.4072
75.2770 0.5174 5.5143 0.4112
75.4770 0.5190 5.5365 0.4118
75.6760 0.5202 5.5527 0.4116
75.8770 0.5225 5.5740 0.4162
76.0770 0.5260 5.5956 0.4150
76.2770 0.5257 5.6169 0.4163
76.4770 0.5274 5.6384 0.4214
76.6760 0.5277 5.6582 0.4237
76.8770 0.5309 5.6781 0.4226
77.0770 0.5276 5.6971 0.4277
77.2770 0.5358 5.7182 0.4265
77.4770 0.5336 5.7369 0.4301
77.6760 0.5350 5.7583 0.4296
77.8770 0.5358 5.7806 0.4325
78.0770 0.5384 5.7995 0.4344
78.2770 0.5376 5.8196 0.4378
78.4770 0.5369 5.8403 0.4402
78.6760 0.5410 5.8635 0.4414
78.8770 0.5414 5.8817 0.4438
79.0770 0.5418 5.9032 0.4444
79.2770 0.5427 5.9242 0.4458
79.4770 0.5490 5.9416 0.4482
79.6760 0.5480 5.9641 0.4505
79.8770 0.5485 5.9828 0.4506
80.0770 0.5494 6.0037 0.4517
80.2770 0.5519 6.0234 0.4572
80.4770 0.5531 6.0466 0.4572
80.6760 0.5546 6.0638 0.4577
80.8770 0.5579 6.0820 0.4607
81.0770 0.5584 6.1026 0.4643
81.2770 0.5589 6.1251 0.4632
81.4770 0.5601 6.1446 0.4661
81.6760 0.5613 6.1652 0.4703
81.8770 0.5629 6.1843 0.4724
82.0770 0.5626 6.2034 0.4736
82.2770 0.5619 6.2241 0.4769
82.4770 0.5677 6.2426 0.4781
82.6760 0.5688 6.2649 0.4782
82.8770 0.5681 6.2815 0.4814
83.0770 0.5712 6.3021 0.4849
83.2770 0.5734 6.3225 0.4856
83.4770 0.5724 6.3419 0.4890
83.6760 0.5714 6.3616 0.4921
83.8770 0.5791 6.3818 0.4907
84.0770 0.5774 6.4021 0.4948
84.2770 0.5794 6.4203 0.4948
84.4770 0.5771 6.4413 0.4990
84.6760 0.5835 6.4575 0.4990
84.8770 0.5831 6.4771 0.5033
85.0770 0.5845 6.4980 0.5026
85.2770 0.5846 6.5166 0.5083
85.4770 0.5884 6.5337 0.5083
85.6760 0.5882 6.5525 0.5104
85.8770 0.5877 6.5746 0.5139
86.0770 0.5923 6.5922 0.5152
86.2770 0.5911 6.6112 0.5187
86.4770 0.5911 6.6291 0.5212
86.6760 0.5907 6.6462 0.5239
86.8770 0.5957 6.6651 0.5252
87.0770 0.5985 6.6839 0.5254
87.2770 0.5963 6.6991 0.5292
87.4770 0.6030 6.7169 0.5305
87.6760 0.6039 6.7380 0.5319
87.8770 0.6030 6.7567 0.5344
88.0770 0.6018 6.7722 0.5380
88.2770 0.6059 6.7935 0.5406
88.4770 0.6086 6.8094 0.5410
88.6760 0.6084 6.8271 0.5429
88.8770 0.6091 6.8441 0.5467
89.0770 0.6104 6.8611 0.5512
89.2770 0.6140 6.8766 0.5511
89.4770 0.6104 6.8941 0.5561
89.6760 0.6160 6.9091 0.5578
89.8770 0.6178 6.9268 0.5585
90.0770 0.6180 6.9447 0.5601
90.2770 0.6167 6.9595 0.5656
90.4770 0.6201 6.9770 0.5692
90.6760 0.6232 6.9942 0.5683
90.8770 0.6224 7.0100 0.5714
91.0770 0.6201 7.0256 0.5767
91.2770 0.6266 7.0415 0.5776
91.4770 0.6271 7.0620 0.5797
91.6760 0.6255 7.0746 0.5854
91.8770 0.6320 7.0938 0.5859
92.0770 0.6313 7.1091 0.5896
92.2770 0.6325 7.1209 0.5907
92.4770 0.6314 7.1355 0.5939
92.6760 0.6361 7.1539 0.5973
92.8770 0.6375 7.1685 0.5990
93.0770 0.6353 7.1808 0.6031
93.2770 0.6359 7.1969 0.6068
93.4770 0.6390 7.2122 0.6112
93.6760 0.6405 7.2242 0.6121
93.8770 0.6399 7.2426 0.6159
94.0770 0.6458 7.2535 0.6167
94.2770 0.6456 7.2674 0.6207
94.4770 0.6440 7.2835 0.6250
94.6760 0.6443 7.2962 0.6290
94.8770 0.6489 7.3098 0.6318
95.0770 0.6486 7.3244 0.6341
95.2770 0.6500 7.3361 0.6367
95.4770 0.6514 7.3511 0.6378
95.6760 0.6537 7.3654 0.6431
95.8760 0.6537 7.3790 0.6445
96.0770 0.6528 7.3912 0.6497
96.2770 0.6583 7.4058 0.6520
96.4770 0.6605 7.4177 0.6526
96.6760 0.6595 7.4279 0.6565
96.8770 0.6605 7.4418 0.6596
97.0770 0.6651 7.4549 0.6632
97.2770 0.6629 7.4676 0.6687
97.4770 0.6649 7.4772 0.6698
97.6760 0.6642 7.4887 0.6741
97.8770 0.6678 7.5042 0.6795
98.0770 0.6693 7.5132 0.6811
98.2770 0.6678 7.5260 0.6867
98.4770 0.6732 7.5390 0.6899
98.6760 0.6716 7.5481 0.6933
98.8760 0.6729 7.5586 0.6958
99.0770 0.6725 7.5701 0.7006
99.2770 0.6771 7.5822 0.7041
99.4770 0.6783 7.5957 0.7062
99.6760 0.6771 7.6070 0.7102
99.8760 0.6784 7.6159 0.7129
100.0770 0.6842 7.6277 0.7149
100.2770 0.6844 7.6385 0.7188
100.4770 0.6842 7.6499 0.7219
100.6760 0.6862 7.6600 0.7285
100.8770 0.6879 7.6720 0.7307
101.0770 0.6892 7.6829 0.7333
101.2770 0.6887 7.6932 0.7374
101.4770 0.6941 7.7036 0.7412
101.6760 0.6920 7.7119 0.7476
101.8770 0.6931 7.7238 0.7489
102.0770 0.6931 7.7337 0.7533
102.2770 0.6990 7.7427 0.7556
102.4770 0.6988 7.7516 0.7598
102.6760 0.6986 7.7611 0.7632
102.8760 0.7031 7.7693 0.7687
103.0770 0.7029 7.7826 0.7728
103.2770 0.7015 7.7910 0.7776
103.4770 0.7013 7.8003 0.7811
103.6760 0.7077 7.8074 0.7837
103.8770 0.7085 7.8164 0.7871
104.0770 0.7087 7.8281 0.7912
104.2770 0.7087 7.8351 0.7953
104.4770 0.7112 7.8427 0.8015
104.6760 0.7131 7.8542 0.8038
104.8760 0.7134 7.8616 0.8085
105.0770 0.7159 7.8701 0.8146
105.2770 0.7153 7.8802 0.8188
105.4770 0.7187 7.8877 0.8199
105.6760 0.7164 7.8972 0.8257
105.8770 0.7218 7.9033 0.8312
106.0770 0.7213 7.9125 0.8347
106.2770 0.7215 7.9228 0.8388
106.4770 0.7227 7.9316 0.8409
106.6760 0.7267 7.9370 0.8460
106.8760 0.7267 7.9479 0.8509
107.0770 0.7284 7.9542 0.8527
107.2770 0.7324 7.9600 0.8573
107.4770 0.7321 7.9681 0.8627
107.6760 0.7313 7.9769 0.8688
107.8770 0.7312 7.9839 0.8733
108.0770 0.7358 7.9911 0.8768
108.2770 0.7353 8.0003 0.8816
108.4770 0.7352 8.0066 0.8856
108.6760 0.7369 8.0135 0.8890
108.8760 0.7421 8.0201 0.8933
109.0770 0.7426 8.0301 0.8955
109.2770 0.7430 8.0373 0.9006
109.4770 0.7480 8.0437 0.9054
109.6760 0.7473 8.0490 0.9094
109.8760 0.7474 8.0565 0.9136
110.0770 0.7473 8.0666 0.9191
110.2770 0.7529 8.0694 0.9224
110.4770 0.7524 8.0766 0.9263
110.6760 0.7516 8.0822 0.9311
110.8760 0.7521 8.0911 0.9346
111.0770 0.7564 8.0986 0.9418
111.2770 0.7555 8.1047 0.9469
111.4770 0.7547 8.1105 0.9507
111.6760 0.7599 8.1171 0.9546
111.8770 0.7606 8.1249 0.9597
112.0770 0.7610 8.1304 0.9642
112.2770 0.7624 8.1353 0.9657
112.4770 0.7652 8.1396 0.9728
112.6760 0.7669 8.1443 0.9752
112.8760 0.7677 8.1535 0.9791
113.0770 0.7654 8.1601 0.9860
113.2770 0.7697 8.1650 0.9916
113.4770 0.7703 8.1684 0.9939
113.6760 0.7703 8.1751 0.9998
113.8760 0.7757 8.1833 1.0026
114.0770 0.7751 8.1846 1.0086
114.2770 0.7762 8.1940 1.0106
114.4770 0.7755 8.1978 1.0167
114.6760 0.7812 8.2057 1.0215
114.8760 0.7818 8.2105 1.0247
115.0770 0.7800 8.2141 1.0325
115.2770 0.7814 8.2225 1.0349
115.4770 0.7867 8.2249 1.0390
115.6760 0.7846 8.2293 1.0450
115.8760 0.7865 8.2365 1.0476
116.0770 0.7894 8.2394 1.0551
116.2770 0.7905 8.2448 1.0592
116.4770 0.7900 8.2534 1.0647
116.6760 0.7897 8.2558 1.0691
116.8760 0.7975 8.2613 1.0708
117.0770 0.7963 8.2685 1.0768
117.2770 0.7943 8.2699 1.0837
117.4770 0.7935 8.2756 1.0886
117.6760 0.8021 8.2804 1.0900
117.8760 0.8004 8.2841 1.0981
118.0770 0.8015 8.2887 1.1000
118.2770 0.8047 8.2948 1.1075
118.4770 0.8059 8.2974 1.1118
118.6760 0.8069 8.3042 1.1147
118.8760 0.8068 8.3098 1.1198
119.0770 0.8115 8.3134 1.1239
119.2770 0.8109 8.3193 1.1303
119.4770 0.8114 8.3242 1.1343
119.6760 0.8107 8.3253 1.1403
119.8760 0.8154 8.3296 1.1443
120.0770 0.8169 8.3352 1.1475
120.2770 0.8172 8.3398 1.1526
120.4770 0.8211 8.3413 1.1575
120.6760 0.8195 8.3467 1.1648
120.8770 0.8219 8.3508 1.1668
121.0770 0.8204 8.3532 1.1738
121.2770 0.8248 8.3603 1.1786
121.4770 0.8250 8.3630 1.1836
121.6760 0.8244 8.3666 1.1891
121.8770 0.8261 8.3727 1.1914
122.0770 0.8303 8.3774 1.1971
122.2770 0.8292 8.3780 1.2044
122.4770 0.8302 8.3808 1.2063
122.6760 0.8364 8.3875 1.2105
122.8770 0.8359 8.3889 1.2166
123.0770 0.8344 8.3954 1.2240
123.2770 0.8339 8.3985 1.2296
123.4770 0.8398 8.3995 1.2333
123.6760 0.8415 8.4040 1.2358
123.8760 0.8399 8.4094 1.2430
124.0770 0.8391 8.4113 1.2483
124.2770 0.8456 8.4160 1.2520
124.4770 0.8455 8.4192 1.2561
124.6760 0.8461 8.4219 1.2600
124.8760 0.8490 8.4245 1.2689
125.0770 0.8498 8.4265 1.2725
125.2770 0.8506 8.4309 1.2753
125.4770 0.8486 8.4331 1.2823
125.6760 0.8547 8.4358 1.2870
125.8760 0.8542 8.4400 1.2935
126.0770 0.8552 8.4461 1.2965
126.2770 0.8556 8.4486 1.3000
126.4770 0.8615 8.4518 1.3059
126.6760 0.8585 8.4532 1.3132
126.8760 0.8609 8.4575 1.3159
127.0770 0.8636 8.4608 1.3239
127.2770 0.8642 8.4645 1.3278
127.4770 0.8637 8.4668 1.3333
127.6760 0.8654 8.4696 1.3366
127.8760 0.8685 8.4721 1.3435
128.0770 0.8679 8.4741 1.3495
128.2770 0.8702 8.4773 1.3512
128.4770 0.8683 8.4792 1.3596
128.6760 0.8750 8.4818 1.3616
128.8760 0.8731 8.4860 1.3700
129.0770 0.8756 8.4870 1.3715
129.2770 0.8803 8.4901 1.3770
129.4770 0.8801 8.4920 1.3814
129.6760 0.8778 8.4944 1.3900
129.8770 0.8790 8.4966 1.3933
130.0770 0.8852 8.5014 1.3981
130.2770 0.8843 8.5016 1.4047
130.4770 0.8830 8.5044 1.4114
130.6760 0.8826 8.5072 1.4156
130.8770 0.8903 8.5099 1.4180
131.0770 0.8877 8.5111 1.4276
131.2770 0.8897 8.5112 1.4303
131.4770 0.8957 8.5166 1.4343
131.6760 0.8930 8.5188 1.4435
131.8760 0.8939 8.5202 1.4465
132.0770 0.8946 8.5254 1.4506
132.2770 0.8997 8.5270 1.4553
132.4770 0.9007 8.5279 1.4609
132.6760 0.8980 8.5303 1.4688
132.8760 0.8981 8.5314 1.4739
133.0770 0.9040 8.5360 1.4772
133.2770 0.9028 8.5372 1.4828
133.4770 0.9037 8.5401 1.4866
133.6760 0.9076 8.5394 1.4938
133.8760 0.9075 8.5430 1.4998
134.0770 0.9092 8.5430 1.5029
134.2770 0.9087 8.5477 1.5081
134.4770 0.9146 8.5479 1.5122
134.6760 0.9121 8.5504 1.5201
134.8760 0.9145 8.5527 1.5225
135.0770 0.9136 8.5518 1.5292
135.2770 0.9170 8.5562 1.5360
135.4770 0.9200 8.5582 1.5385
135.6760 0.9185 8.5606 1.5451
135.8760 0.9223 8.5606 1.5512
136.0770 0.9218 8.5637 1.5562
136.2770 0.9240 8.5635 1.5592
136.4770 0.9242 8.5654 1.5640
136.6760 0.9276 8.5699 1.5705
136.8760 0.9275 8.5711 1.5777
137.0770 0.9288 8.5712 1.5792
137.2770 0.9284 8.5748 1.5856
137.4770 0.9312 8.5749 1.5926
137.6760 0.9328 8.5778 1.5966
137.8770 0.9337 8.5775 1.6006
138.0770 0.9395 8.5802 1.6063
138.2770 0.9363 8.5805 1.6139
138.4770 0.9389 8.5832 1.6163
138.6760 0.9384 8.5833 1.6222
138.8760 0.9437 8.5867 1.6276
139.0770 0.9424 8.5884 1.6350
139.2770 0.9425 8.5904 1.6400
139.4770 0.9438 8.5901 1.6436
139.6760 0.9484 8.5900 1.6484
139.8760 0.9478 8.5941 1.6542
140.0770 0.9483 8.5960 1.6597
140.2770 0.9515 8.5969 1.6676
140.4770 0.9531 8.5965 1.6699
140.6760 0.9517 8.5968 1.6774
140.8760 0.9534 8.5993 1.6799
141.0770 0.9580 8.6004 1.6860
141.2770 0.9562 8.6022 1.6941
141.4770 0.9561 8.6016 1.6989
141.6760 0.9557 8.6050 1.7039
141.8760 0.9628 8.6045 1.7065
142.0770 0.9620 8.6050 1.7129
142.2770 0.9612 8.6090 1.7203
142.4770 0.9649 8.6094 1.7256
142.6760 0.9660 8.6113 1.7305
142.8760 0.9672 8.6137 1.7341
143.0770 0.9675 8.6116 1.7391
143.2770 0.9724 8.6150 1.7444
143.4770 0.9710 8.6179 1.7520
143.6760 0.9696 8.6184 1.7578
143.8760 0.9732 8.6192 1.7601
144.0770 0.9749 8.6172 1.7687
144.2770 0.9775 8.6208 1.7713
144.4770 0.9754 8.6214 1.7799
144.6760 0.9805 8.6200 1.7847
144.8760 0.9814 8.6221 1.7884
145.0770 0.9799 8.6239 1.7948
145.2770 0.9815 8.6274 1.7990
145.4770 0.9852 8.6273 1.8056
145.6760 0.9845 8.6269 1.8113
145.8760 0.9845 8.6273 1.8168
146.0770 0.9849 8.6291 1.8207
146.2770 0.9895 8.6298 1.8270
146.4770 0.9894 8.6313 1.8329
146.6760 0.9907 8.6296 1.8360
146.8760 0.9950 8.6307 1.8426
147.0770 0.9959 8.6346 1.8473
147.2770 0.9964 8.6354 1.8515
147.4770 0.9961 8.6367 1.8581
147.6760 1.0010 8.6350 1.8629
147.8760 1.0014 8.6380 1.8670
148.0770 0.9996 8.6389 1.8759
148.2770 0.9994 8.6395 1.8813
148.4770 1.0044 8.6418 1.8857
148.6760 1.0044 8.6396 1.8913
148.8760 1.0050 8.6398 1.8959
149.0770 1.0099 8.6435 1.8993
149.2770 1.0093 8.6432 1.9070
149.4770 1.0093 8.6440 1.9126
149.6760 1.0113 8.6431 1.9152
149.8760 1.0144 8.6437 1.9236
150.0770 1.0159 8.6453 1.9261
150.2770 1.0150 8.6456 1.9338
150.4770 1.0156 8.6461 1.9375
150.6760 1.0211 8.6483 1.9420
150.8760 1.0211 8.6479 1.9480
151.0770 1.0197 8.6478 1.9545
151.2770 1.0246 8.6482 1.9600
151.4770 1.0231 8.6499 1.9673
151.6760 1.0241 8.6493 1.9717
151.8760 1.0262 8.6519 1.9748
152.0770 1.0283 8.6545 1.9826
152.2770 1.0300 8.6525 1.9871
152.4770 1.0287 8.6550 1.9931
152.6760 1.0302 8.6565 1.9975
152.8760 1.0333 8.6563 2.0043
153.0770 1.0353 8.6576 2.0080
153.2770 1.0358 8.6579 2.0127
153.4770 1.0395 8.6592 2.0188
153.6760 1.0383 8.6572 2.0262
153.8760 1.0404 8.6600 2.0290
154.0770 1.0404 8.6580 2.0344
154.2770 1.0454 8.6582 2.0403
154.4770 1.0443 8.6583 2.0473
154.6760 1.0446 8.6593 2.0523
154.8760 1.0454 8.6609 2.0559
155.0770 1.0501 8.6627 2.0635
155.2770 1.0488 8.6614 2.0700
155.4770 1.0485 8.6631 2.0755
155.6760 1.0542 8.6645 2.0793
155.8760 1.0535 8.6623 2.0867
156.0770 1.0535 8.6649 2.0914
156.2770 1.0539 8.6624 2.0965
156.4770 1.0594 8.6660 2.1009
156.6760 1.0586 8.6656 2.1081
156.8760 1.0576 8.6669 2.1124
157.0770 1.0607 8.6675 2.1160
157.2770 1.0628 8.6661 2.1246
157.4770 1.0649 8.6664 2.1271
157.6760 1.0643 8.6685 2.1330
157.8760 1.0683 8.6695 2.1398
158.0770 1.0670 8.6683 2.1457
158.2770 1.0679 8.6716 2.1507
158.4770 1.0696 8.6709 2.1537
158.6760 1.0736 8.6721 2.1604
158.8760 1.0731 8.6697 2.1671
159.0770 1.0739 8.6697 2.1720
159.2770 1.0730 8.6707 2.1788
159.4770 1.0797 8.6705 2.1817
159.6760 1.0788 8.6705 2.1882
159.8760 1.0791 8.6738 2.1924
160.0770 1.0840 8.6722 2.1973
160.2770 1.0833 8.6724 2.2041
160.4770 1.0840 8.6760 2.2084
160.6760 1.0823 8.6750 2.2155
160.8760 1.0871 8.6751 2.2217
161.0770 1.0880 8.6739 2.2266
161.2770 1.0877 8.6768 2.2311
161.4770 1.0907 8.6756 2.2348
161.6760 1.0933 8.6783 2.2418
161.8760 1.0922 8.6772 2.2484
162.0770 1.0919 8.6770 2.2537
162.2770 1.0981 8.6765 2.2580
162.4770 1.0988 8.6790 2.2620
162.6760 1.0989 8.6792 2.2676
162.8760 1.0982 8.6770 2.2740
163.0770 1.1023 8.6800 2.2794
163.2770 1.1034 8.6782 2.2837
163.4770 1.1011 8.6801 2.2919
163.6760 1.1050 8.6810 2.2947
163.8760 1.1079 8.6793 2.3004
164.0770 1.1095 8.6812 2.3054
164.2770 1.1083 8.6796 2.3119
164.4770 1.1126 8.6796 2.3188
164.6760 1.1131 8.6829 2.3225
164.8770 1.1135 8.6835 2.3274
165.0770 1.1133 8.6811 2.3334
165.2770 1.1187 8.6824 2.3377
165.4770 1.1173 8.6839 2.3459
165.6760 1.1195 8.6818 2.3493
165.8760 1.1179 8.6822 2.3561
166.0770 1.1240 8.6848 2.3594
166.2770 1.1241 8.6845 2.3652
166.4770 1.1231 8.6853 2.3713
166.6760 1.1274 8.6844 2.3788
166.8760 1.1296 8.6845 2.3816
167.0770 1.1279 8.6867 2.3895
167.2770 1.1273 8.6870 2.3958
167.4770 1.1343 8.6854 2.3977
167.6760 1.1320 8.6850 2.4057
167.8760 1.1335 8.6871 2.4084
168.0770 1.1334 8.6863 2.4168
168.2770 1.1374 8.6853 2.4207
168.4770 1.1385 8.6880 2.4248
168.6760 1.1380 8.6861 2.4305
168.8760 1.1425 8.6867 2.4378
169.0770 1.1438 8.6886 2.4412
169.2770 1.1441 8.6877 2.4461
169.4770 1.1421 8.6890 2.4542
169.6760 1.1469 8.6903 2.4592
169.8760 1.1475 8.6877 2.4645
170.0770 1.1484 8.6914 2.4686
170.2770 1.1488 8.6890 2.4756
170.4770 1.1512 8.6917 2.4818
170.6760 1.1536 8.6909 2.4849
170.8760 1.1524 8.6882 2.4914
171.0770 1.1574 8.6910 2.4957
171.2770 1.1573 8.6882 2.5027
171.4770 1.1587 8.6893 2.5057
171.6760 1.1581 8.6893 2.5132
171.8760 1.1611 8.6925 2.5181
172.0770 1.1619 8.6922 2.5236
172.2770 1.1626 8.6930 2.5269
172.4770 1.1630 8.6909 2.5328
172.6760 1.1687 8.6932 2.5380
172.8760 1.1663 8.6924 2.5456
173.0770 1.1656 8.6925 2.5510
173.2770 1.1738 8.6926 2.5543
173.4770 1.1716 8.6939 2.5618
173.6760 1.1719 8.6926 2.5664
173.8760 1.1711 8.6936 2.5732
174.0770 1.1762 8.6948 2.5787
174.2770 1.1761 8.6953 2.5837
174.4770 1.1778 8.6946 2.5856
174.6760 1.1773 8.6928 2.5935
174.8770 1.1826 8.6956 2.5973
175.0770 1.1805 8.6949 2.6058
175.2770 1.1807 8.6960 2.6111
175.4770 1.1863 8.6968 2.6164
175.6760 1.1862 8.6944 2.6216
175.8770 1.1877 8.6962 2.6248
176.0770 1.1869 8.6942 2.6315
176.2770 1.1917 8.6945 2.6360
176.4770 1.1925 8.6958 2.6410
176.6760 1.1911 8.6975 2.6490
176.8760 1.1913 8.6970 2.6544
177.0770 1.1972 8.6964 2.6580
177.2770 1.1961 8.6985 2.6652
177.4770 1.1963 8.6984 2.6708
177.6760 1.2009 8.6966 2.6767
177.8760 1.2024 8.6976 2.6800
178.0770 1.2007 8.6973 2.6883
178.2770 1.2006 8.6979 2.6937
178.4770 1.2056 8.6988 2.6993
178.6760 1.2066 8.6975 2.7031
178.8770 1.2063 8.7007 2.7095
179.0770 1.2101 8.6985 2.7123
179.2770 1.2124 8.6994 2.7186
179.4770 1.2110 8.6975 2.7255
179.6760 1.2111 8.6975 2.7311
179.8760 1.2174 8.6984 2.7343
180.0770 1.2174 8.6992 2.7403
180.2770 1.2168 8.7001 2.7454
180.4770 1.2150 8.6988 2.7535
180.6760 1.2229 8.7009 2.7568
180.8760 1.2195 8.6992 2.7647
181.0770 1.2200 8.6986 2.7699
181.2770 1.2229 8.6996 2.7760
181.4770 1.2263 8.6989 2.7800
181.6760 1.2252 8.7023 2.7854
181.8760 1.2253 8.7025 2.7912
182.0770 1.2300 8.7013 2.7980
182.2770 1.2321 8.7007 2.8003
182.4770 1.2320 8.7023 2.8053
182.6760 1.2319 8.7007 2.8115
182.8760 1.2355 8.6996 2.8185
183.0770 1.2367 8.7013 2.8217
183.2770 1.2357 8.7012 2.8277
183.4770 1.2387 8.7010 2.8348
183.6760 1.2411 8.7009 2.8387
183.8760 1.2387 8.7033 2.8457
184.0770 1.2391 8.7036 2.8515
184.2770 1.2456 8.7018 2.8540
184.4770 1.2444 8.7036 2.8622
184.6760 1.2454 8.7051 2.8660
184.8760 1.2445 8.7044 2.8728
185.0770 1.2494 8.7048 2.8780
185.2770 1.2513 8.7042 2.8812
185.4770 1.2510 8.7033 2.8871
185.6760 1.2536 8.7042 2.8925
185.8760 1.2563 8.7033 2.8988
186.0770 1.2541 8.7036 2.9063
186.2770 1.2538 8.7032 2.9122
186.4770 1.2602 8.7029 2.9148
186.6760 1.2600 8.7020 2.9217
186.8760 1.2604 8.7042 2.9247
187.0770 1.2601 8.7042 2.9305
187.2770 1.2647 8.7063 2.9358
187.4770 1.2634 8.7035 2.9438
187.6760 1.2636 8.7036 2.9495
187.8760 1.2677 8.7049 2.9523
188.0770 1.2699 8.7056 2.9585
188.2770 1.2682 8.7051 2.9660
188.4770 1.2690 8.7058 2.9707
188.6760 1.2750 8.7058 2.9742
188.8760 1.2729 8.7035 2.9826
189.0770 1.2729 8.7043 2.9875
189.2770 1.2727 8.7044 2.9933
189.4770 1.2796 8.7063 2.9973
189.6760 1.2788 8.7042 3.0033
189.8760 1.2801 8.7062 3.0075
190.0770 1.2853 8.7059 3.0125
190.2770 1.2857 8.7049 3.0179
190.4770 1.2852 8.7072 3.0229
190.6760 1.2846 8.7079 3.0284
190.8760 1.2894 8.7052 3.0347
191.0770 1.2906 8.7071 3.0393
191.2770 1.2893 8.7044 3.0467
191.4770 1.2897 8.7052 3.0508
191.6760 1.2931 8.7065 3.0582
191.8760 1.2937 8.7074 3.0631
192.0770 1.2940 8.7054 3.0691
192.2770 1.2990 8.7079 3.0718
192.4770 1.2984 8.7056 3.0799
192.6760 1.2981 8.7051 3.0850
192.8760 1.2999 8.7073 3.0875
193.0770 1.3053 8.7070 3.0939
193.2770 1.3033 8.7079 3.0995
193.4770 1.3028 8.7063 3.1073
193.6760 1.3029 8.7071 3.1122
193.8760 1.3092 8.7087 3.1158
194.0770 1.3097 8.7084 3.1199
194.2770 1.3092 8.7055 3.1270
194.4770 1.3132 8.7066 3.1340
194.6760 1.3127 8.7079 3.1384
194.8760 1.3145 8.7094 3.1413
195.0770 1.3142 8.7070 3.1464
195.2770 1.3189 8.7106 3.1521
195.4770 1.3192 8.7102 3.1572
195.6760 1.3173 8.7088 3.1664
195.8760 1.3197 8.7088 3.1680
196.0770 1.3224 8.7073 3.1769
196.2770 1.3242 8.7094 3.1798
196.4770 1.3238 8.7084 3.1843
196.6760 1.3249 8.7097 3.1919
196.8760 1.3280 8.7096 3.1976
197.0770 1.3290 8.7064 3.2016
197.2770 1.3296 8.7076 3.2064
197.4770 1.3325 8.7078 3.2138
197.6760 1.3332 8.7074 3.2184
197.8760 1.3321 8.7080 3.2245
198.0770 1.3323 8.7095 3.2299
198.2770 1.3382 8.7072 3.2330
198.4770 1.3391 8.7088 3.2385
198.6760 1.3384 8.7086 3.2444
198.8760 1.3437 8.7081 3.2500
199.0770 1.3429 8.7076 3.2561
199.2770 1.3437 8.7089 3.2604
199.4770 1.3419 8.7093 3.2681
199.6760 1.3471 8.7077 3.2728
199.8760 1.3495 8.7100 3.2760
200.0770 1.3469 8.7104 3.2844
200.2770 1.3472 8.7092 3.2900
200.4770 1.3531 8.7092 3.2929
200.6760 1.3538 8.7112 3.2990
200.8760 1.3535 8.7083 3.3038
201.0770 1.3566 8.7104 3.3119
201.2770 1.3582 8.7090 3.3140
201.4770 1.3575 8.7082 3.3225
201.6760 1.3584 8.7081 3.3254
201.8760 1.3632 8.7106 3.3315
202.0770 1.3638 8.7087 3.3364
202.2770 1.3625 8.7116 3.3432
202.4770 1.3630 8.7115 3.3475
202.6760 1.3679 8.7090 3.3530
202.8760 1.3666 8.7086 3.3604
203.0770 1.3675 8.7121 3.3643
203.2770 1.3734 8.7112 3.3684
203.4770 1.3719 8.7111 3.3755
203.6760 1.3718 8.7095 3.3824
203.8760 1.3731 8.7095 3.3847
204.0770 1.3765 8.7095 3.3928
204.2770 1.3774 8.7092 3.3946
204.4770 1.3777 8.7087 3.4011
204.6760 1.3782 8.7095 3.4054
204.8760 1.3826 8.7098 3.4104
205.0770 1.3827 8.7096 3.4162
205.2770 1.3805 8.7116 3.4245
205.4770 1.3860 8.7110 3.4297
205.6760 1.3885 8.7108 3.4322
205.8760 1.3874 8.7095 3.4376
206.0770 1.3882 8.7103 3.4425
206.2770 1.3924 8.7094 3.4491
206.4770 1.3927 8.7103 3.4525
206.6760 1.3914 8.7084 3.4599
206.8760 1.3923 8.7090 3.4647
207.0770 1.3969 8.7083 3.4699
207.2770 1.3975 8.7090 3.4737
207.4770 1.3979 8.7109 3.4794
207.6760 1.4013 8.7117 3.4864
207.8760 1.4019 8.7117 3.4904
208.0770 1.4020 8.7103 3.4946
208.2770 1.4017 8.7091 3.5009
208.4770 1.4061 8.7088 3.5076
208.6760 1.4057 8.7102 3.5138
208.8760 1.4071 8.7098 3.5173
209.0770 1.4057 8.7097 3.5243
209.2770 1.4125 8.7109 3.5262
209.4770 1.4106 8.7099 3.5339
209.6760 1.4102 8.7112 3.5395
209.8760 1.4164 8.7092 3.5427
210.0770 1.4163 8.7093 3.5482
210.2770 1.4156 8.7122 3.5547
210.4770 1.4166 8.7127 3.5581
210.6760 1.4227 8.7115 3.5629
210.8760 1.4223 8.7104 3.5690
211.0770 1.4230 8.7099 3.5737
211.2770 1.4224 8.7115 3.5790
211.4770 1.4276 8.7119 3.5843
211.6760 1.4265 8.7090 3.5904
211.8760 1.4270 8.7121 3.5941
212.0770 1.4311 8.7133 3.6018
212.2770 1.4308 8.7129 3.6069
212.4770 1.4321 8.7089 3.6107
212.6760 1.4327 8.7097 3.6162
212.8760 1.4376 8.7098 3.6212
213.0770 1.4354 8.7107 3.6284
213.2770 1.4353 8.7115 3.6334
213.4770 1.4360 8.7124 3.6384
213.6760 1.4421 8.7093 3.6423
213.8760 1.4408 8.7101 3.6493
214.0770 1.4429 8.7122 3.6522
214.2770 1.4477 8.7106 3.6565
214.4770 1.4461 8.7114 3.6632
214.6760 1.4452 8.7088 3.6692
214.8760 1.4462 8.7084 3.6729
215.0770 1.4506 8.7080 3.6786
215.2770 1.4503 8.7097 3.6846
215.4770 1.4513 8.7122 3.6884
215.6760 1.4498 8.7103 3.6948
215.8760 1.4565 8.7121 3.6985
216.0770 1.4548 8.7110 3.7052
216.2770 1.4550 8.7107 3.7096
216.4770 1.4600 8.7118 3.7147
216.6760 1.4618 8.7099 3.7178
216.8760 1.4601 8.7115 3.7253
217.0770 1.4591 8.7117 3.7308
217.2770 1.4646 8.7100 3.7352
217.4770 1.4661 8.7091 3.7396
217.6760 1.4668 8.7109 3.7428
217.8760 1.4663 8.7112 3.7490
218.0770 1.4707 8.7111 3.7546
218.2770 1.4722 8.7092 3.7586
218.4770 1.4723 8.7106 3.7635
218.6760 1.4747 8.7116 3.7691
218.8760 1.4766 8.7112 3.7726
219.0770 1.4765 8.7112 3.7781
219.2770 1.4757 8.7119 3.7836
219.4770 1.4813 8.7107 3.7885
219.6760 1.4811 8.7114 3.7933
219.8760 1.4810 8.7110 3.7987
220.0770 1.4796 8.7079 3.8053
220.2770 1.4853 8.7086 3.8094
220.4770 1.4865 8.7097 3.8133
220.6760 1.4857 8.7115 3.8188
220.8760 1.4906 8.7117 3.8230
221.0770 1.4905 8.7115 3.8283
221.2770 1.4915 8.7094 3.8323
221.4770 1.4917 8.7098 3.8374
221.6760 1.4941 8.7090 3.8452
221.8760 1.4939 8.7092 3.8499
222.0770 1.4965 8.7098 3.8521
222.2770 1.4945 8.7082 3.8586
222.4770 1.4992 8.7083 3.8635
222.6760 1.4983 8.7102 3.8695
222.8760 1.4981 8.7089 3.8745
223.0770 1.5055 8.7079 3.8768
223.2770 1.5038 8.7085 3.8841
223.4770 1.5054 8.7081 3.8868
223.6760 1.5038 8.7081 3.8941
223.8760 1.5091 8.7065 3.8978
224.0770 1.5109 8.7089 3.9011
224.2770 1.5111 8.7082 3.9067
224.4770 1.5088 8.7077 3.9131
224.6760 1.5139 8.7071 3.9177
224.8760 1.5133 8.7081 3.9238
225.0770 1.5159 8.7060 3.9256
225.2770 1.5189 8.7083 3.9314
225.4770 1.5197 8.7065 3.9366
225.6760 1.5203 8.7086 3.9394
225.8760 1.5191 8.7058 3.9468
226.0770 1.5259 8.7077 3.9500
226.2770 1.5234 8.7069 3.9568
226.4770 1.5257 8.7081 3.9593
226.6760 1.5238 8.7079 3.9660
226.8760 1.5280 8.7083 3.9712
227.0770 1.5287 8.7056 3.9732
227.2770 1.5292 8.7062 3.9796
227.4770 1.5353 8.7061 3.9826
227.6760 1.5354 8.7059 3.9867
227.8760 1.5331 8.7058 3.9942
228.0770 1.5332 8.7045 3.9992
228.2770 1.5384 8.7068 4.0024
228.4770 1.5392 8.7069 4.0064
228.6760 1.5379 8.7063 4.0124
228.8760 1.5383 8.7068 4.0166
229.0770 1.5433 8.7061 4.0211
229.2770 1.5449 8.7038 4.0243
229.4770 1.5446 8.7056 4.0274
229.6760 1.5476 8.7046 4.0348
229.8760 1.5497 8.7052 4.0376
230.0770 1.5495 8.7039 4.0407
230.2770 1.5480 8.7056 4.0479
230.4770 1.5522 8.7033 4.0530
230.6760 1.5526 8.7059 4.0564
230.8760 1.5539 8.7048 4.0584
231.0770 1.5542 8.7048 4.0636
231.2770 1.5595 8.7034 4.0680
231.4770 1.5592 8.7024 4.0720
231.6760 1.5573 8.7033 4.0788
231.8760 1.5644 8.7029 4.0813
232.0770 1.5626 8.7017 4.0874
232.2770 1.5627 8.7014 4.0916
232.4770 1.5637 8.7017 4.0956
232.6760 1.5674 8.7014 4.1007
232.8760 1.5678 8.7003 4.1038
233.0770 1.5695 8.7020 4.1064
233.2770 1.5669 8.7008 4.1130
233.4770 1.5734 8.7018 4.1154
233.6760 1.5720 8.7034 4.1218
233.8760 1.5727 8.7037 4.1255
234.0770 1.5784 8.7010 4.1280
234.2770 1.5786 8.7010 4.1319
234.4770 1.5769 8.7009 4.1392
234.6760 1.5784 8.7014 4.1406
234.8760 1.5831 8.6980 4.1462
235.0770 1.5816 8.6997 4.1515
235.2770 1.5826 8.6979 4.1547
235.4770 1.5816 8.7003 4.1590
235.6760 1.5878 8.6988 4.1614
235.8760 1.5861 8.6991 4.1679
236.0770 1.5886 8.6992 4.1691
236.2770 1.5923 8.6969 4.1742
236.4770 1.5904 8.6970 4.1807
236.6760 1.5920 8.6985 4.1820
236.8760 1.5924 8.6982 4.1859
237.0770 1.5970 8.6989 4.1895
237.2770 1.5967 8.6953 4.1950
237.4770 1.5956 8.6962 4.1996
237.6760 1.5972 8.6979 4.2019
237.8760 1.6002 8.6958 4.2079
238.0770 1.6023 8.6961 4.2088
238.2770 1.6012 8.6964 4.2142
238.4770 1.6062 8.6954 4.2190
238.6760 1.6070 8.6953 4.2198
238.8760 1.6058 8.6943 4.2271
239.0770 1.6071 8.6938 4.2284
239.2770 1.6126 8.6943 4.2314
239.4770 1.6108 8.6946 4.2375
239.6760 1.6110 8.6938 4.2422
239.8760 1.6113 8.6902 4.2449
240.0770 1.6170 8.6923 4.2480
240.2770 1.6152 8.6942 4.2526
240.4770 1.6147 8.6916 4.2570
240.6760 1.6217 8.6906 4.2584
240.8760 1.6202 8.6917 4.2649
241.0770 1.6222 8.6924 4.2665
241.2770 1.6204 8.6898 4.2723
241.4770 1.6270 8.6908 4.2738
241.6760 1.6248 8.6892 4.2792
241.8760 1.6256 8.6910 4.2827
242.0770 1.6261 8.6884 4.2856
242.2770 1.6308 8.6904 4.2891
242.4770 1.6314 8.6869 4.2910
242.6760 1.6312 8.6873 4.2942
242.8760 1.6346 8.6872 4.3018
243.0770 1.6356 8.6873 4.3022
243.2770 1.6343 8.6867 4.3076
243.4770 1.6365 8.6852 4.3084
243.6760 1.6405 8.6839 4.3128
243.8760 1.6414 8.6859 4.3141
244.0770 1.6409 8.6842 4.3191
244.2770 1.6396 8.6845 4.3232
244.4770 1.6466 8.6850 4.3251
244.6760 1.6461 8.6829 4.3276
244.8760 1.6451 8.6845 4.3312
245.0770 1.6503 8.6808 4.3345
245.2770 1.6500 8.6804 4.3390
245.4770 1.6507 8.6830 4.3414
245.6760 1.6512 8.6798 4.3447
245.8760 1.6551 8.6790 4.3499
246.0760 1.6558 8.6809 4.3505
246.2770 1.6556 8.6772 4.3545
246.4770 1.6545 8.6796 4.3577
246.6760 1.6606 8.6793 4.3600
246.8760 1.6604 8.6771 4.3634
247.0770 1.6588 8.6772 4.3684
247.2770 1.6653 8.6784 4.3691
247.4770 1.6647 8.6754 4.3735
247.6760 1.6659 8.6747 4.3749
247.8760 1.6646 8.6753 4.3794
248.0770 1.6696 8.6752 4.3821
248.2770 1.6701 8.6745 4.3848
248.4770 1.6712 8.6733 4.3861
248.6760 1.6697 8.6733 4.3904
248.8760 1.6740 8.6696 4.3931
249.0770 1.6759 8.6702 4.3939
249.2770 1.6743 8.6690 4.3993
249.4770 1.6789 8.6695 4.4023
249.6760 1.6795 8.6668 4.4042
249.8760 1.6811 8.6677 4.4046
250.0770 1.6794 8.6680 4.4083
250.2770 1.6856 8.6672 4.4101
250.4770 1.6844 8.6672 4.4142
250.6760 1.6843 8.6642 4.4177
250.8760 1.6849 8.6658 4.4174
251.0770 1.6893 8.6622 4.4226
251.2770 1.6887 8.6639 4.4247
251.4770 1.6901 8.6617 4.4257
251.6760 1.6957 8.6629 4.4281
251.8760 1.6955 8.6603 4.4308
252.0770 1.6958 8.6616 4.4331
252.2770 1.6936 8.6617 4.4376
252.4770 1.7007 8.6593 4.4376
252.6760 1.7009 8.6592 4.4402
252.8760 1.7008 8.6566 4.4427
253.0770 1.7002 8.6559 4.4437
253.2770 1.7055 8.6541 4.4474
253.4770 1.7051 8.6561 4.4483
253.6760 1.7035 8.6531 4.4540
253.8760 1.7098 8.6532 4.4528
254.0770 1.7095 8.6512 4.4555
254.2770 1.7097 8.6518 4.4578
254.4770 1.7099 8.6509 4.4593
254.6760 1.7143 8.6501 4.4618
254.8760 1.7131 8.6478 4.4667
255.0770 1.7118 8.6483 4.4681
255.2770 1.7135 8.6486 4.4698
255.4770 1.7191 8.6448 4.4717
255.6760 1.7174 8.6468 4.4754
255.8760 1.7179 8.6434 4.4758
256.0770 1.7249 8.6457 4.4771
256.2770 1.7245 8.6443 4.4792
256.4770 1.7222 8.6416 4.4832
256.6760 1.7222 8.6412 4.4850
256.8760 1.7287 8.6416 4.4839
257.0770 1.7276 8.6402 4.4876
257.2770 1.7286 8.6380 4.4874
257.4770 1.7278 8.6391 4.4910
257.6760 1.7336 8.6378 4.4906
257.8760 1.7330 8.6346 4.4952
258.0770 1.7324 8.6333 4.4974
258.2770 1.7399 8.6332 4.4952
258.4770 1.7375 8.6311 4.5011
258.6760 1.7406 8.6317 4.4993
258.8760 1.7395 8.6323 4.5025
259.0770 1.7446 8.6283 4.5036
259.2770 1.7424 8.6296 4.5072
259.4770 1.7435 8.6259 4.5087
259.6760 1.7431 8.6269 4.5102
259.8760 1.7487 8.6234 4.5118
260.0770 1.7484 8.6227 4.5129
260.2770 1.7495 8.6213 4.5141
260.4770 1.7552 8.6229 4.5146
260.6760 1.7540 8.6197 4.5167
260.8760 1.7546 8.6191 4.5183
261.0770 1.7529 8.6182 4.5220
261.2770 1.7586 8.6157 4.5212
261.4770 1.7583 8.6143 4.5244
261.6760 1.7583 8.6127 4.5239
261.8760 1.7575 8.6134 4.5267
262.0770 1.7636 8.6144 4.5267
262.2770 1.7643 8.6094 4.5275
262.4770 1.7644 8.6122 4.5299
262.6760 1.7689 8.6088 4.5290
262.8760 1.7683 8.6088 4.5325
263.0770 1.7672 8.6077 4.5352
263.2770 1.7674 8.6039 4.5372
263.4770 1.7749 8.6045 4.5357
263.6760 1.7746 8.6053 4.5365
263.8760 1.7751 8.6030 4.5375
264.0770 1.7725 8.6002 4.5416
264.2770 1.7786 8.5987 4.5422
264.4770 1.7781 8.6005 4.5430
264.6760 1.7793 8.5955 4.5433
264.8760 1.7825 8.5977 4.5454
265.0770 1.7830 8.5967 4.5462
265.2770 1.7820 8.5923 4.5500
265.4770 1.7816 8.5909 4.5510
265.6760 1.7875 8.5901 4.5501
265.8760 1.7886 8.5887 4.5504
266.0770 1.7867 8.5871 4.5539
266.2770 1.7867 8.5866 4.5555
266.4770 1.7935 8.5869 4.5533
266.6760 1.7919 8.5857 4.5562
266.8760 1.7927 8.5820 4.5565
267.0770 1.7970 8.5809 4.5597
267.2770 1.7968 8.5801 4.5601
267.4770 1.7972 8.5789 4.5615
267.6760 1.7962 8.5797 4.5634
267.8760 1.8013 8.5767 4.5648
268.0770 1.8010 8.5751 4.5650
268.2770 1.8035 8.5745 4.5631
268.4770 1.8009 8.5728 4.5670
268.6760 1.8087 8.5729 4.5646
268.8760 1.8071 8.5695 4.5685
269.0770 1.8066 8.5715 4.5691
269.2770 1.8130 8.5688 4.5693
269.4770 1.8112 8.5674 4.5724
269.6760 1.8131 8.5665 4.5710
269.8760 1.8109 8.5623 4.5744
270.0770 1.8158 8.5610 4.5747
270.2770 1.8159 8.5611 4.5760
270.4770 1.8177 8.5585 4.5742
270.6760 1.8193 8.5587 4.5740
270.8760 1.8210 8.5564 4.5785
271.0770 1.8234 8.5556 4.5767
271.2770 1.8207 8.5534 4.5804
271.4770 1.8271 8.5502 4.5791
271.6760 1.8285 8.5504 4.5798
271.8760 1.8265 8.5469 4.5818
272.0770 1.8264 8.5482 4.5840
272.2770 1.8313 8.5488 4.5840
272.4770 1.8327 8.5455 4.5820
272.6760 1.8308 8.5445 4.5861
272.8760 1.8310 8.5421 4.5864
273.0770 1.8358 8.5407 4.5879
273.2770 1.8353 8.5393 4.5887
273.4770 1.8380 8.5386 4.5856
273.6760 1.8416 8.5375 4.5897
273.8760 1.8410 8.5361 4.5895
274.0770 1.8407 8.5323 4.5910
274.2770 1.8420 8.5335 4.5896
274.4770 1.8466 8.5290 4.5918
274.6760 1.8471 8.5272 4.5918
274.8760 1.8480 8.5261 4.5906
275.0770 1.8478 8.5249 4.5925
275.2770 1.8513 8.5234 4.5952
275.4770 1.8526 8.5224 4.5937
275.6760 1.8523 8.5211 4.5938
275.8760 1.8553 8.5214 4.5980
276.0770 1.8577 8.5207 4.5959
276.2770 1.8548 8.5187 4.5985
276.4770 1.8577 8.5152 4.5966
276.6760 1.8619 8.5150 4.5982
276.8760 1.8606 8.5130 4.5994
277.0770 1.8614 8.5123 4.5984
277.2770 1.8619 8.5089 4.6001
277.4770 1.8646 8.5077 4.6025
277.6760 1.8669 8.5058 4.5999
277.8760 1.8650 8.5040 4.6033
278.0770 1.8716 8.5033 4.6016
278.2770 1.8717 8.5040 4.6022
278.4770 1.8717 8.4999 4.6029
278.6760 1.8702 8.4981 4.6053
278.8760 1.8741 8.4976 4.6065
279.0770 1.8755 8.4992 4.6065
279.2770 1.8747 8.4948 4.6089
279.4770 1.8747 8.4947 4.6087
279.6760 1.8797 8.4922 4.6094
279.8760 1.8796 8.4911 4.6094
280.0770 1.8819 8.4866 4.6073
280.2770 1.8859 8.4864 4.6074
280.4770 1.8843 8.4873 4.6118
280.6760 1.8857 8.4857 4.6104
280.8760 1.8841 8.4841 4.6125
281.0770 1.8883 8.4826 4.6128
281.2770 1.8901 8.4818 4.6120
281.4770 1.8889 8.4772 4.6139
281.6760 1.8924 8.4773 4.6129
281.8760 1.8958 8.4735 4.6134
282.0770 1.8954 8.4729 4.6128
282.2770 1.8952 8.4710 4.6145
282.4770 1.8983 8.4699 4.6158
282.6760 1.8993 8.4677 4.6154
282.8760 1.8996 8.4686 4.6156
283.0770 1.8996 8.4644 4.6157
283.2770 1.9045 8.4636 4.6158
283.4770 1.9049 8.4629 4.6168
283.6760 1.9027 8.4627 4.6185
283.8760 1.9043 8.4594 4.6200
284.0770 1.9095 8.4584 4.6179
284.2770 1.9069 8.4571 4.6216
284.4770 1.9092 8.4535 4.6193
284.6760 1.9115 8.4536 4.6226
284.8760 1.9123 8.4525 4.6232
285.0770 1.9130 8.4489 4.6218
285.2770 1.9134 8.4472 4.6220
285.4770 1.9191 8.4488 4.6220
285.6760 1.9163 8.4460 4.6246
285.8760 1.9190 8.4434 4.6232
286.0770 1.9182 8.4432 4.6257
286.2770 1.9219 8.4434 4.6246
286.4770 1.9216 8.4401 4.6259
286.6760 1.9203 8.4370 4.6261
286.8760 1.9265 8.4372 4.6276
287.0770 1.9267 8.4343 4.6273
287.2770 1.9286 8.4325 4.6253
287.4770 1.9285 8.4330 4.6251
287.6760 1.9307 8.4306 4.6280
287.8760 1.9314 8.4287 4.6293
288.0760 1.9321 8.4246 4.6276
288.2770 1.9373 8.4235 4.6269
288.4770 1.9368 8.4250 4.6282
288.6760 1.9366 8.4227 4.6302
288.8760 1.9385 8.4216 4.6280
289.0770 1.9429 8.4190 4.6282
289.2770 1.9423 8.4171 4.6293
289.4770 1.9433 8.4161 4.6292
289.6760 1.9414 8.4126 4.6314
289.8760 1.9469 8.4144 4.6315
290.0760 1.9480 8.4118 4.6304
290.2770 1.9481 8.4090 4.6301
290.4770 1.9485 8.4063 4.6340
290.6760 1.9515 8.4057 4.6341
290.8760 1.9532 8.4044 4.6319
291.0770 1.9506 8.4037 4.6354
291.2770 1.9570 8.4035 4.6327
291.4770 1.9557 8.4009 4.6357
291.6760 1.9554 8.3978 4.6361
291.8760 1.9583 8.3961 4.6335
292.0760 1.9630 8.3957 4.6340
292.2770 1.9629 8.3942 4.6344
292.4770 1.9607 8.3939 4.6375
292.6760 1.9639 8.3898 4.6358
292.8760 1.9657 8.3877 4.6379
293.0760 1.9661 8.3885 4.6370
293.2770 1.9657 8.3842 4.6387
293.4770 1.9728 8.3835 4.6359
293.6760 1.9718 8.3810 4.6371
293.8760 1.9699 8.3815 4.6396
294.0760 1.9706 8.3778 4.6396
294.2770 1.9780 8.3776 4.6382
294.4770 1.9749 8.3766 4.6412
294.6760 1.9744 8.3751 4.6416
294.8760 1.9782 8.3717 4.6401
295.0760 1.9796 8.3714 4.6425
295.2770 1.9813 8.3676 4.6412
295.4770 1.9809 8.3659 4.6406
295.6760 1.9862 8.3681 4.6415
295.8760 1.9861 8.3628 4.6415
296.0760 1.9847 8.3619 4.6435
296.2770 1.9849 8.3625 4.6438
296.4770 1.9925 8.3600 4.6405
296.6760 1.9928 8.3574 4.6420
296.8760 1.9906 8.3545 4.6441
297.0760 1.9962 8.3531 4.6432
297.2770 1.9954 8.3513 4.6439
297.4770 1.9949 8.3508 4.6453
297.6760 1.9941 8.3507 4.6452
297.8760 2.0000 8.3467 4.6449
298.0760 1.9997 8.3446 4.6459
298.2770 2.0008 8.3430 4.6452
298.4770 2.0020 8.3425 4.6433
298.6760 2.0064 8.3420 4.6447
298.8760 2.0060 8.3391 4.6454
299.0760 2.0055 8.3403 4.6463
299.2770 2.0081 8.3377 4.6482
299.4770 2.0103 8.3390 4.6471
299.6760 2.0094 8.3334 4.6483
299.8760 2.0094 8.3313 4.6492
300.0760 2.0152 8.3292 4.6493
300.2770 2.0166 8.3297 4.6461
300.4770 2.0152 8.3285 4.6475
300.6760 2.0153 8.3240 4.6486
300.8760 2.0184 8.3252 4.6496
301.0760 2.0199 8.3239 4.6489
301.2770 2.0197 8.3182 4.6490
301.4770 2.0242 8.3200 4.6496
301.6760 2.0253 8.3180 4.6487
301.8760 2.0243 8.3164 4.6498
302.0760 2.0235 8.3145 4.6513
302.2770 2.0301 8.3107 4.6495
302.4770 2.0288 8.3102 4.6520
302.6760 2.0306 8.3099 4.6495
302.8760 2.0289 8.3075 4.6528
303.0760 2.0343 8.3063 4.6530
303.2770 2.0341 8.3047 4.6522
303.4770 2.0332 8.3020 4.6532
303.6760 2.0398 8.3000 4.6509
303.8760 2.0375 8.2998 4.6532
304.0760 2.0390 8.3000 4.6526
304.2770 2.0391 8.2975 4.6529
304.4770 2.0457 8.2945 4.6514
304.6760 2.0455 8.2906 4.6533
304.8760 2.0434 8.2896 4.6553
305.0760 2.0458 8.2864 4.6526
305.2770 2.0490 8.2861 4.6546
305.4770 2.0509 8.2849 4.6530
305.6760 2.0494 8.2837 4.6561
305.8760 2.0548 8.2849 4.6543
306.0760 2.0558 8.2829 4.6543
306.2770 2.0557 8.2773 4.6536
306.4770 2.0540 8.2763 4.6568
306.6760 2.0589 8.2750 4.6562
306.8760 2.0590 8.2726 4.6575
307.0760 2.0595 8.2734 4.6561
307.2770 2.0612 8.2705 4.6536
307.4770 2.0634 8.2699 4.6572
307.6760 2.0651 8.2665 4.6557
307.8760 2.0659 8.2667 4.6538
308.0760 2.0692 8.2659 4.6571
308.2770 2.0685 8.2618 4.6577
308.4770 2.0695 8.2623 4.6577
308.6760 2.0685 8.2591 4.6584
308.8760 2.0745 8.2589 4.6573
309.0760 2.0758 8.2574 4.6556
309.2770 2.0758 8.2564 4.6555
309.4770 2.0748 8.2534 4.6567
309.6760 2.0793 8.2544 4.6589
309.8760 2.0793 8.2517 4.6596
310.0760 2.0802 8.2491 4.6567
310.2770 2.0835 8.2474 4.6572
310.4770 2.0832 8.2445 4.6600
310.6760 2.0848 8.2423 4.6581
310.8760 2.0847 8.2444 4.6579
311.0760 2.0907 8.2408 4.6574
311.2770 2.0885 8.2372 4.6600
311.4770 2.0901 8.2381 4.6589
311.6760 2.0898 8.2336 4.6590
311.8760 2.0939 8.2325 4.6610
312.0760 2.0947 8.2333 4.6587
312.2770 2.0955 8.2305 4.6586
312.4770 2.0990 8.2309 4.6597
312.6760 2.0997 8.2276 4.6584
312.8760 2.0967 8.2256 4.6619
313.0760 2.0998 8.2257 4.6594
313.2770 2.1041 8.2195 4.6606
313.4770 2.1043 8.2186 4.6607
313.6760 2.1046 8.2207 4.6604
313.8760 2.1021 8.2181 4.6612
314.0760 2.1096 8.2172 4.6603
314.2770 2.1100 8.2152 4.6601
314.4770 2.1077 8.2135 4.6632
314.6760 2.1138 8.2100 4.6606
314.8760 2.1123 8.2082 4.6630
315.0760 2.1146 8.2064 4.6615
315.2770 2.1127 8.2069 4.6635
315.4770 2.1177 8.2054 4.6622
315.6760 2.1174 8.2042 4.6626
315.8760 2.1190 8.2023 4.6615
316.0760 2.1179 8.2015 4.6619
316.2770 2.1225 8.1999 4.6628
316.4770 2.1247 8.1956 4.6618
316.6760 2.1234 8.1919 4.6618
316.8760 2.1298 8.1915 4.6624
317.0760 2.1290 8.1917 4.6626
317.2770 2.1294 8.1887 4.6618
317.4770 2.1283 8.1865 4.6626
317.6760 2.1341 8.1842 4.6623
317.8760 2.1329 8.1826 4.6635
318.0760 2.1328 8.1803 4.6644
318.2770 2.1328 8.1819 4.6633
318.4770 2.1375 8.1790 4.6646
318.6760 2.1385 8.1757 4.6631
318.8760 2.1387 8.1769 4.6637
319.0760 2.1431 8.1727 4.6642
319.2770 2.1432 8.1743 4.6644
319.4770 2.1429 8.1700 4.6651
319.6760 2.1430 8.1710 4.6657
319.8760 2.1488 8.1695 4.6640
320.0760 2.1481 8.1646 4.6636
320.2770 2.1473 8.1655 4.6648
320.4770 2.1476 8.1611 4.6656
320.6760 2.1518 8.1632 4.6660
320.8760 2.1521 8.1614 4.6659
321.0760 2.1516 8.1579 4.6673
321.2770 2.1565 8.1554 4.6672
321.4770 2.1572 8.1557 4.6653
321.6760 2.1580 8.1512 4.6648
321.8760 2.1589 8.1489 4.6642
322.0760 2.1614 8.1496 4.6670
322.2770 2.1615 8.1477 4.6670
322.4770 2.1609 8.1472 4.6670
322.6760 2.1617 8.1461 4.6673
322.8760 2.1687 8.1438 4.6645
323.0760 2.1656 8.1416 4.6672
323.2770 2.1659 8.1401 4.6679
323.4770 2.1708 8.1383 4.6675
323.6760 2.1721 8.1376 4.6663
323.8760 2.1714 8.1337 4.6681
324.0760 2.1718 8.1344 4.6681
324.2770 2.1774 8.1301 4.6664
324.4770 2.1776 8.1323 4.6655
324.6760 2.1756 8.1287 4.6687
324.8760 2.1764 8.1257 4.6673
325.0760 2.1811 8.1245 4.6679
325.2770 2.1812 8.1259 4.6678
325.4770 2.1813 8.1237 4.6677
325.6760 2.1873 8.1198 4.6664
325.8760 2.1873 8.1187 4.6675
326.0760 2.1874 8.1167 4.6661
326.2770 2.1860 8.1151 4.6683
326.4770 2.1920 8.1162 4.6665
326.6760 2.1906 8.1125 4.6690
326.8760 2.1921 8.1094 4.6660
327.0760 2.1904 8.1086 4.6688
327.2770 2.1964 8.1064 4.6677
327.4770 2.1978 8.1054 4.6666
327.6760 2.1953 8.1035 4.6687
327.8760 2.2018 8.1045 4.6667
328.0760 2.2023 8.1007 4.6666
328.2770 2.2023 8.0996 4.6667
328.4770 2.2001 8.0979 4.6693
328.6760 2.2067 8.0966 4.6671
328.8760 2.2063 8.0934 4.6689
329.0760 2.2056 8.0943 4.6689
329.2770 2.2053 8.0912 4.6696
329.4770 2.2116 8.0907 4.6674
329.6760 2.2114 8.0898 4.6684
329.8760 2.2121 8.0868 4.6674
330.0760 2.2160 8.0830 4.6691
330.2770 2.2148 8.0830 4.6707
330.4770 2.2148 8.0816 4.6707
330.6760 2.2162 8.0784 4.6679
330.8760 2.2196 8.0796 4.6692
331.0760 2.2202 8.0751 4.6678
331.2770 2.2195 8.0738 4.6704
331.4770 2.2198 8.0745 4.6685
331.6760 2.2252 8.0699 4.6697
331.8760 2.2238 8.0686 4.6709
332.0770 2.2256 8.0660 4.6682
332.2770 2.2302 8.0674 4.6696
332.4770 2.2310 8.0648 4.6676
332.6760 2.2297 8.0653 4.6688
332.8760 2.2299 8.0614 4.6699
333.0760 2.2359 8.0594 4.6688
333.2770 2.2337 8.0580 4.6704
333.4770 2.2345 8.0581 4.6707
333.6760 2.2339 8.0539 4.6711
333.8760 2.2385 8.0530 4.6709
334.0760 2.2384 8.0515 4.6709
334.2770 2.2402 8.0490 4.6694
334.4770 2.2443 8.0496 4.6701
334.6760 2.2443 8.0473 4.6704
334.8760 2.2443 8.0458 4.6708
335.0760 2.2441 8.0419 4.6711
335.2770 2.2504 8.0429 4.6686
335.4770 2.2504 8.0392 4.6688
335.6760 2.2489 8.0377 4.6718
335.8760 2.2507 8.0382 4.6684
336.0760 2.2545 8.0337 4.6698
336.2770 2.2547 8.0318 4.6696
336.4770 2.2533 8.0331 4.6706
336.6760 2.2581 8.0294 4.6721
336.8760 2.2578 8.0298 4.6709
337.0760 2.2599 8.0280 4.6693
337.2770 2.2574 8.0259 4.6718
337.4770 2.2648 8.0220 4.6695
337.6760 2.2621 8.0218 4.6712
337.8760 2.2646 8.0223 4.6694
338.0760 2.2624 8.0198 4.6712
338.2770 2.2686 8.0180 4.6698
338.4770 2.2681 8.0160 4.6715
338.6760 2.2682 8.0150 4.6705
338.8760 2.2734 8.0122 4.6710
339.0760 2.2749 8.0111 4.6685
339.2770 2.2731 8.0098 4.6706
339.4770 2.2749 8.0052 4.6692
339.6760 2.2787 8.0031 4.6704
339.8760 2.2777 8.0023 4.6714
340.0760 2.2792 8.0020 4.6691
340.2770 2.2764 7.9995 4.6712
340.4770 2.2840 8.0003 4.6699
340.6760 2.2849 7.9971 4.6686
340.8760 2.2845 7.9931 4.6700
341.0760 2.2878 7.9947 4.6721
341.2770 2.2886 7.9928 4.6693
341.4770 2.2875 7.9887 4.6718
341.6760 2.2897 7.9881 4.6697
341.8760 2.2934 7.9829 4.6698
342.0760 2.2948 7.9841 4.6689
342.2770 2.2919 7.9812 4.6720
342.4770 2.2947 7.9799 4.6683
342.6760 2.2982 7.9768 4.6711
342.8760 2.2994 7.9771 4.6680
343.0760 2.2979 7.9761 4.6699
343.2770 2.3025 7.9741 4.6709
343.4770 2.3034 7.9726 4.6708
343.6760 2.3045 7.9703 4.6691
343.8760 2.3032 7.9660 4.6693
344.0760 2.3068 7.9656 4.6711
344.2770 2.3078 7.9632 4.6708
344.4770 2.3093 7.9645 4.6693
344.6760 2.3071 7.9626 4.6706
344.8760 2.3116 7.9594 4.6714
345.0760 2.3144 7.9580 4.6687
345.2770 2.3134 7.9571 4.6688
345.4770 2.3165 7.9549 4.6713
345.6760 2.3169 7.9519 4.6709
345.8760 2.3169 7.9531 4.6706
346.0760 2.3166 7.9508 4.6705
346.2770 2.3212 7.9490 4.6713
346.4770 2.3222 7.9446 4.6704
346.6760 2.3237 7.9419 4.6688
346.8760 2.3235 7.9438 4.6680
347.0760 2.3288 7.9422 4.6679
347.2770 2.3291 7.9390 4.6679
347.4770 2.3266 7.9371 4.6707
347.6760 2.3306 7.9363 4.6713
347.8760 2.3328 7.9324 4.6693
348.0770 2.3312 7.9336 4.6711
348.2770 2.3337 7.9302 4.6677
348.4770 2.3383 7.9278 4.6674
348.6760 2.3375 7.9282 4.6691
348.8760 2.3360 7.9248 4.6702
349.0760 2.3390 7.9237 4.6674
349.2770 2.3406 7.9216 4.6705
349.4770 2.3409 7.9200 4.6708
349.6760 2.3436 7.9184 4.6679
349.8760 2.3486 7.9174 4.6675
350.0760 2.3462 7.9164 4.6702
350.2770 2.3465 7.9138 4.6706
350.4770 2.3484 7.9114 4.6674
350.6760 2.3531 7.9088 4.6678
350.8760 2.3531 7.9084 4.6679
351.0760 2.3528 7.9065 4.6683
351.2770 2.3529 7.9051 4.6668
351.4770 2.3557 7.9045 4.6706
351.6760 2.3581 7.9014 4.6674
351.8760 2.3580 7.9012 4.6667
352.0760 2.3612 7.8970 4.6689
352.2770 2.3620 7.8986 4.6692
352.4770 2.3631 7.8963 4.6678
352.6760 2.3625 7.8954 4.6687
352.8760 2.3670 7.8901 4.6692
353.0760 2.3678 7.8917 4.6675
353.2770 2.3666 7.8885 4.6695
353.4770 2.3677 7.8872 4.6690
353.6760 2.3719 7.8858 4.6697
353.8760 2.3729 7.8824 4.6673
354.0760 2.3727 7.8829 4.6676
354.2770 2.3768 7.8815 4.6686
354.4770 2.3763 7.8805 4.6681
354.6760 2.3783 7.8763 4.6668
354.8760 2.3782 7.8762 4.6670
355.0760 2.3833 7.8719 4.6669
355.2770 2.3806 7.8712 4.6688
355.4770 2.3818 7.8682 4.6685
355.6760 2.3815 7.8692 4.6676
355.8760 2.3860 7.8659 4.6682
356.0760 2.3879 7.8640 4.6657
356.2770 2.3875 7.8651 4.6678
356.4770 2.3929 7.8605 4.6665
356.6760 2.3911 7.8600 4.6692
356.8760 2.3905 7.8588 4.6680
357.0760 2.3922 7.8550 4.6664
357.2770 2.3964 7.8531 4.6679
357.4770 2.3950 7.8537 4.6680
357.6760 2.3977 7.8525 4.6661
357.8760 2.3969 7.8516 4.6673
358.0760 2.4013 7.8470 4.6679
358.2770 2.4004 7.8471 4.6677
358.4770 2.4016 7.8429 4.6670
358.6760 2.4050 7.8416 4.6676
358.8760 2.4072 7.8395 4.6659
359.0760 2.4062 7.8383 4.6678
359.2770 2.4075 7.8369 4.6652
359.4770 2.4105 7.8367 4.6676
359.6760 2.4109 7.8334 4.6661
359.8760 2.4124 7.8305 4.6656
360.0760 2.4104 7.8315 4.6672
360.2770 2.4164 7.8302 4.6667
360.4770 2.4150 7.8277 4.6676
360.6760 2.4147 7.8246 4.6674
360.8760 2.4200 7.8231 4.6670
361.0760 2.4200 7.8239 4.6669
361.2770 2.4220 7.8203 4.6648
361.4770 2.4201 7.8208 4.6667
361.6760 2.4264 7.8182 4.6647
361.8760 2.4261 7.8164 4.6648
362.0760 2.4270 7.8132 4.6637
362.2770 2.4247 7.8129 4.6655
362.4770 2.4292 7.8099 4.6668
362.6760 2.4303 7.8107 4.6655
362.8760 2.4317 7.8079 4.6645
363.0760 2.4360 7.8058 4.6648
363.2770 2.4356 7.8016 4.6655
363.4770 2.4365 7.8002 4.6637
363.6760 2.4363 7.7970 4.6642
363.8760 2.4417 7.7961 4.6632
364.0760 2.4418 7.7958 4.6634
364.2770 2.4410 7.7917 4.6648
364.4770 2.4412 7.7936 4.6638
364.6760 2.4449 7.7898 4.6656
364.8760 2.4440 7.7886 4.6663
365.0760 2.4439 7.7856 4.6654
365.2770 2.4507 7.7863 4.6635
365.4770 2.4494 7.7836 4.6656
365.6760 2.4499 7.7831 4.6643
365.8760 2.4510 7.7812 4.6628
366.0760 2.4563 7.7798 4.6626
366.2770 2.4537 7.7771 4.6649
366.4770 2.4539 7.7754 4.6651
366.6760 2.4558 7.7722 4.6630
366.8760 2.4612 7.7724 4.6631
367.0760 2.4607 7.7704 4.6636
367.2770 2.4595 7.7691 4.6644
367.4770 2.4653 7.7648 4.6631
367.6760 2.4663 7.7653 4.6626
367.8760 2.4649 7.7612 4.6643
368.0760 2.4664 7.7617 4.6619
368.2770 2.4715 7.7596 4.6622
368.4770 2.4693 7.7589 4.6629
368.6760 2.4711 7.7544 4.6618
368.8760 2.4708 7.7520 4.6616
369.0770 2.4757 7.7511 4.6616
369.2770 2.4736 7.7503 4.6639
369.4770 2.4741 7.7481 4.6642
369.6760 2.4809 7.7475 4.6609
369.8760 2.4801 7.7467 4.6625
370.0760 2.4811 7.7422 4.6609
370.2770 2.4801 7.7428 4.6622
370.4770 2.4849 7.7408 4.6614
370.6760 2.4859 7.7389 4.6615
370.8760 2.4856 7.7365 4.6605
371.0760 2.4849 7.7334 4.6625
371.2770 2.4893 7.7315 4.6622
371.4770 2.4883 7.7315 4.6627
371.6760 2.4907 7.7294 4.6603
371.8760 2.4944 7.7292 4.6607
372.0760 2.4935 7.7246 4.6623
372.2770 2.4953 7.7242 4.6594
372.4770 2.4950 7.7237 4.6589
372.6760 2.4995 7.7228 4.6609
372.8760 2.5005 7.7194 4.6589
373.0760 2.4983 7.7169 4.6627
373.2770 2.5000 7.7157 4.6588
373.4770 2.5052 7.7135 4.6585
373.6760 2.5049 7.7102 4.6599
373.8760 2.5045 7.7118 4.6600
374.0760 2.5101 7.7083 4.6581
374.2770 2.5100 7.7073 4.6586
374.4770 2.5095 7.7062 4.6593
374.6760 2.5101 7.7025 4.6589
374.8760 2.5141 7.7037 4.6595
375.0760 2.5125 7.6992 4.6610
375.2770 2.5133 7.6988 4.6604
375.4770 2.5135 7.6970 4.6600
375.6760 2.5178 7.6955 4.6600
375.8760 2.5178 7.6906 4.6602
376.0760 2.5167 7.6902 4.6604
376.2770 2.5224 7.6874 4.6597
376.4770 2.5222 7.6857 4.6597
376.6760 2.5217 7.6845 4.6608
376.8760 2.5237 7.6844 4.6580
377.0760 2.5276 7.6802 4.6593
377.2770 2.5274 7.6793 4.6603
377.4770 2.5294 7.6789 4.6574
377.6760 2.5276 7.6767 4.6599
377.8760 2.5345 7.6749 4.6567
378.0760 2.5319 7.6721 4.6597
378.2770 2.5323 7.6715 4.6592
378.4770 2.5392 7.6665 4.6573
378.6760 2.5388 7.6677 4.6587
378.8760 2.5376 7.6641 4.6594
379.0760 2.5393 7.6616 4.6568
379.2770 2.5441 7.6607 4.6569
379.4770 2.5417 7.6603 4.6594
379.6760 2.5437 7.6590 4.6566
379.8760 2.5426 7.6556 4.6587
380.0760 2.5492 7.6552 4.6568
380.2770 2.5472 7.6535 4.6590
380.4770 2.5487 7.6506 4.6552
380.6760 2.5522 7.6500 4.6563
380.8760 2.5521 7.6452 4.6574
381.0760 2.5532 7.6463 4.6557
381.2770 2.5524 7.6424 4.6573
381.4770 2.5568 7.6426 4.6578
381.6760 2.5585 7.6402 4.6555
381.8760 2.5581 7.6387 4.6560
382.0760 2.5576 7.6362 4.6569
382.2770 2.5623 7.6355 4.6563
382.4770 2.5612 7.6323 4.6573
382.6760 2.5610 7.6309 4.6570
382.8760 2.5660 7.6278 4.6571
383.0760 2.5654 7.6277 4.6570
383.2770 2.5661 7.6269 4.6561
383.4770 2.5682 7.6228 4.6286
383.6760 2.5703 7.6210 4.8043
383.8760 2.5711 7.6190 5.2210
384.0760 2.5738 7.6166 5.6095
384.2770 2.5743 7.6175 5.6605
384.4770 2.5782 7.6147 5.0996
384.6760 2.5771 7.6147 5.3425
384.8760 2.5771 7.6099 5.3951
385.0760 2.5807 7.6087 5.4558
385.2770 2.5833 7.6087 5.4883
385.4770 2.5834 7.6042 5.5273
385.6760 2.5832 7.6022 5.5577
385.8760 2.5862 7.6024 5.5971
386.0760 2.5880 7.5983 5.5446
386.2770 2.5882 7.5961 5.3481
386.4770 2.5873 7.5942 6.2208
386.6760 2.5932 7.5926 5.7465
386.8760 2.5930 7.5911 5.6589
387.0760 2.5909 7.5896 5.1197
387.2770 2.5975 7.5855 5.2218
387.4770 2.5961 7.5850 6.3951
387.6760 2.5978 7.5855 7.2428
387.8760 2.5961 7.5837 7.2576
388.0760 2.6026 7.5802 7.2535
388.2770 2.6002 7.5790 7.2561
388.4770 2.6016 7.5757 7.2542
388.6760 2.6027 7.5755 7.2540
388.8760 2.6067 7.5714 7.2540
389.0760 2.6080 7.5704 7.2525
389.2770 2.6071 7.5682 7.2523
389.4770 2.6115 7.5663 7.2547
389.6760 2.6105 7.5655 7.2575
389.8760 2.6123 7.5640 7.2558
390.0760 2.6120 7.5596 7.2546
390.2770 2.6178 7.5585 7.2530
390.4770 2.6169 7.5543 7.2513
390.6760 2.6173 7.5534 7.2491
390.8760 2.6175 7.5531 7.2490
391.0760 2.6208 7.5490 7.2495
391.2770 2.6200 7.5497 7.2517
391.4770 2.6200 7.5476 7.2505
391.6760 2.6248 7.5445 7.2481
391.8760 2.6238 7.5422 7.2470
392.0760 2.6254 7.5420 7.2463
392.2770 2.6252 7.5391 7.2457
392.4770 2.6318 7.5359 7.2410
392.6760 2.6301 7.5365 7.2418
392.8760 2.6307 7.5324 7.2395
393.0760 2.6298 7.5324 7.2375
393.2770 2.6369 7.5306 7.2340
393.4770 2.6357 7.5287 7.2359
393.6760 2.6349 7.5247 7.2362
393.8760 2.6394 7.5228 7.2363
394.0760 2.6416 7.5224 7.2336
394.2770 2.6402 7.5190 7.2353
394.4770 2.6405 7.5149 7.2367
394.6760 2.6452 7.5143 7.2377
394.8760 2.6467 7.5168 7.2345
395.0760 2.6465 7.5106 7.2349
395.2770 2.6451 7.5064 7.2369
395.4770 2.6516 7.5059 7.2351
395.6760 2.6504 7.5042 7.2366
395.8760 2.6514 7.5012 7.2348
396.0760 2.6545 7.4965 7.2369
396.2770 2.6552 7.4944 7.2350
396.4770 2.6547 7.4954 7.2370
396.6760 2.6544 7.4924 7.2368
396.8760 2.6588 7.4899 7.2375
397.0760 2.6610 7.4871 7.2358
397.2770 2.6586 7.4868 7.2369
397.4770 2.6594 7.4867 7.2375
397.6760 2.6662 7.4849 7.2339
397.8760 2.6657 7.4817 7.2353
398.0760 2.6640 7.4806 7.2365
398.2770 2.6683 7.4807 7.2365
398.4770 2.6685 7.4779 7.2364
398.6760 2.6688 7.4756 7.2346
398.8760 2.6685 7.4747 7.2339
399.0760 2.6761 7.4727 7.2319
399.2770 2.6770 7.4684 7.2307
399.4770 2.6765 7.4657 7.2300
399.6760 2.6744 7.4644 7.2327
399.8760 2.6816 7.4624 7.2305
400.0760 2.6815 7.4601 7.2300
400.2770 2.6812 7.4588 7.2306
400.4770 2.6868 7.4553 7.2304
400.6760 2.6841 7.4532 7.2328
400.8760 2.6868 7.4521 7.2299
401.0760 2.6838 7.4512 7.2321
401.2770 2.6890 7.4502 7.2317
401.4770 2.6910 7.4468 7.2295
401.6760 2.6900 7.4450 7.2313
401.8760 2.6917 7.4431 7.2285
402.0760 2.6946 7.4395 7.2310
402.2770 2.6949 7.4379 7.2295
402.4770 2.6948 7.4368 7.2305
402.6760 2.6996 7.4382 7.2312
402.8760 2.6996 7.4355 7.2311
403.0760 2.7005 7.4312 7.2296
403.2770 2.7009 7.4303 7.2277
403.4770 2.7057 7.4286 7.2287
403.6760 2.7045 7.4237 7.2303
403.8760 2.7054 7.4212 7.2289
404.0760 2.7095 7.4214 7.2286
404.2770 2.7084 7.4187 7.2318
404.4770 2.7090 7.4179 7.2319
404.6760 2.7110 7.4159 7.2285
404.8760 2.7144 7.4141 7.2301
405.0760 2.7148 7.4153 7.2305
405.2770 2.7157 7.4101 7.2289
405.4770 2.7146 7.4080 7.2292
405.6760 2.7205 7.4074 7.2287
405.8760 2.7183 7.4083 7.2314
406.0760 2.7199 7.4041 7.2295
406.2770 2.7233 7.4039 7.2278
406.4770 2.7228 7.4011 7.2315
406.6760 2.7257 7.4003 7.2287
406.8760 2.7240 7.3966 7.2296
407.0760 2.7290 7.3946 7.2296
407.2770 2.7295 7.3920 7.2281
407.4770 2.7281 7.3895 7.2309
407.6760 2.7290 7.3857 7.2305
407.8760 2.7349 7.3835 7.2277
408.0760 2.7342 7.3798 7.2291
408.2770 2.7336 7.3819 7.2296
408.4770 2.7364 7.3776 7.2299
408.6760 2.7378 7.3779 7.2310
408.8760 2.7403 7.3753 7.2280
409.0760 2.7396 7.3728 7.2270
409.2770 2.7434 7.3718 7.2308
409.4770 2.7429 7.3694 7.2310
409.6760 2.7451 7.3671 7.2279
409.8760 2.7448 7.3655 7.2279
410.0760 2.7492 7.3619 7.2285
410.2770 2.7488 7.3624 7.2305
410.4770 2.7476 7.3572 7.2313
410.6760 2.7521 7.3563 7.2290
410.8760 2.7547 7.3576 7.2290
411.0760 2.7536 7.3529 7.2303
411.2770 2.7530 7.3522 7.2316
411.4770 2.7588 7.3497 7.2289
411.6760 2.7597 7.3500 7.2286
411.8760 2.7594 7.3472 7.2275
412.0760 2.7595 7.3447 7.2275
412.2760 2.7648 7.3414 7.2279
412.4770 2.7631 7.3397 7.2293
412.6760 2.7643 7.3405 7.2286
412.8760 2.7703 7.3376 7.2285
413.0760 2.7676 7.3367 7.2297
413.2770 2.7674 7.3352 7.2311
413.4770 2.7683 7.3343 7.2294
413.6760 2.7741 7.3309 7.2287
413.8760 2.7721 7.3289 7.2300
414.0760 2.7729 7.3261 7.2316
414.2770 2.7730 7.3223 7.2308
414.4770 2.7791 7.3241 7.2281
414.6760 2.7783 7.3191 7.2292
414.8760 2.7782 7.3191 7.2286
415.0760 2.7820 7.3149 7.2305
415.2770 2.7815 7.3146 7.2305
415.4770 2.7829 7.3103 7.2306
415.6760 2.7840 7.3085 7.2281
415.8760 2.7887 7.3077 7.2277
416.0760 2.7865 7.3071 7.2303
416.2770 2.7886 7.3061 7.2273
416.4770 2.7868 7.3037 7.2308
416.6760 2.7927 7.3021 7.2289
416.8760 2.7935 7.2994 7.2281
417.0760 2.7928 7.2982 7.2289
417.2770 2.7966 7.2954 7.2296
417.4770 2.7974 7.2918 7.2314
417.6760 2.7976 7.2917 7.2290
417.8760 2.7990 7.2896 7.2276
418.0760 2.8018 7.2878 7.2298
418.2770 2.8030 7.2869 7.2288
418.4770 2.8029 7.2810 7.2284
418.6760 2.8028 7.2819 7.2290
418.8760 2.8062 7.2792 7.2311
419.0760 2.8072 7.2752 7.2286
419.2770 2.8068 7.2761 7.2306
419.4770 2.8134 7.2717 7.2275
419.6760 2.8135 7.2719 7.2277
419.8760 2.8120 7.2705 7.2303
420.0760 2.8118 7.2687 7.2308
420.2770 2.8158 7.2660 7.2306
420.4770 2.8184 7.2638 7.2279
420.6760 2.8165 7.2587 7.2306
420.8760 2.8184 7.2597 7.2279
421.0760 2.8215 7.2557 7.2294
421.2770 2.8212 7.2545 7.2305
421.4770 2.8213 7.2547 7.2296
421.6760 2.8264 7.2501 7.2308
421.8760 2.8271 7.2501 7.2277
422.0760 2.8266 7.2480 7.2296
422.2770 2.8272 7.2438 7.2275
422.4770 2.8319 7.2411 7.2294
422.6760 2.8318 7.2421 7.2296
422.8760 2.8324 7.2391 7.2270
423.0760 2.8306 7.2377 7.2312
423.2770 2.8370 7.2337 7.2277
423.4770 2.8350 7.2324 7.2307
423.6760 2.8374 7.2313 7.2275
423.8760 2.8403 7.2296 7.2298
424.0760 2.8400 7.2273 7.2304
424.2770 2.8417 7.2233 7.2286
424.4770 2.8417 7.2219 7.2266
424.6760 2.8451 7.2227 7.2300
424.8760 2.8461 7.2208 7.2276
425.0770 2.8442 7.2168 7.2297
425.2770 2.8471 7.2152 7.2263
425.4770 2.8496 7.2121 7.2304
425.6760 2.8497 7.2100 7.2297
425.8760 2.8499 7.2079 7.2305
426.0760 2.8531 7.2047 7.2285
426.2770 2.8564 7.2038 7.2264
426.4770 2.8538 7.2025 7.2298
426.6760 2.8560 7.2000 7.2278
426.8760 2.8604 7.1974 7.2284
427.0760 2.8616 7.1958 7.2275
427.2770 2.8616 7.1937 7.2271
427.4770 2.8616 7.1934 7.2278
427.6760 2.8654 7.1914 7.2276
427.8760 2.8663 7.1896 7.2275
428.0760 2.8662 7.1854 7.2274
428.2770 2.8658 7.1831 7.2298
428.4770 2.8714 7.1815 7.2270
428.6760 2.8687 7.1792 7.2300
428.8760 2.8686 7.1785 7.2299
429.0760 2.8755 7.1746 7.2283
429.2770 2.8750 7.1762 7.2290
429.4770 2.8759 7.1720 7.2273
429.6760 2.8747 7.1720 7.2302
429.8760 2.8785 7.1692 7.2306
430.0760 2.8808 7.1653 7.2273
430.2770 2.8789 7.1629 7.2298
430.4770 2.8841 7.1632 7.2286
430.6760 2.8847 7.1579 7.2293
430.8760 2.8836 7.1557 7.2298
431.0760 2.8856 7.1564 7.2276
431.2770 2.8882 7.1524 7.2300
431.4770 2.8885 7.1520 7.2306
431.6760 2.8885 7.1506 7.2301
431.8760 2.8891 7.1464 7.2292
432.0760 2.8937 7.1458 7.2305
432.2770 2.8943 7.1414 7.2290
432.4770 2.8923 7.1400 7.2297
432.6760 2.8998 7.1375 7.2267
432.8760 2.9009 7.1361 7.2278
433.0760 2.8978 7.1348 7.2303
433.2770 2.8997 7.1338 7.2290
433.4770 2.9039 7.1319 7.2276
433.6760 2.9048 7.1263 7.2282
433.8760 2.9028 7.1240 7.2303
434.0760 2.9023 7.1231 7.2304
434.2770 2.9076 7.1209 7.2300
434.4770 2.9103 7.1181 7.2282
434.6760 2.9094 7.1156 7.2297
434.8760 2.9120 7.1167 7.2299
435.0760 2.9127 7.1142 7.2302
435.2770 2.9138 7.1113 7.2296
435.4770 2.9122 7.1084 7.2310
435.6760 2.9176 7.1052 7.2300
435.8760 2.9201 7.1045 7.2276
436.0760 2.9200 7.1022 7.2275
436.2770 2.9177 7.1012 7.2298
436.4770 2.9235 7.0964 7.2280
436.6760 2.9226 7.0945 7.2303
436.8760 2.9245 7.0933 7.2278
437.0760 2.9283 7.0897 7.2294
437.2770 2.9299 7.0885 7.2265
437.4770 2.9282 7.0879 7.2278
437.6760 2.9280 7.0848 7.2298
437.8760 2.9324 7.0809 7.2297
438.0760 2.9327 7.0809 7.2294
438.2770 2.9348 7.0786 7.2271
438.4770 2.9330 7.0765 7.2296
438.6760 2.9397 7.0747 7.2272
438.8760 2.9375 7.0721 7.2297
439.0760 2.9392 7.0669 7.2275
439.2770 2.9424 7.0684 7.2298
439.4770 2.9423 7.0666 7.2302
439.6760 2.9435 7.0617 7.2287
439.8760 2.9444 7.0612 7.2265
440.0760 2.9479 7.0608 7.2293
440.2770 2.9496 7.0571 7.2270
440.4770 2.9492 7.0524 7.2272
440.6760 2.9499 7.0512 7.2271
440.8760 2.9526 7.0505 7.2295
441.0760 2.9518 7.0487 7.2296
441.2770 2.9543 7.0452 7.2266
441.4770 2.9592 7.0427 7.2268
441.6760 2.9584 7.0392 7.2277
441.8760 2.9568 7.0371 7.2296
442.0760 2.9577 7.0350 7.2294
442.2770 2.9637 7.0327 7.2269
442.4770 2.9635 7.0300 7.2276
442.6760 2.9638 7.0300 7.2262
442.8760 2.9618 7.0270 7.2302
443.0760 2.9691 7.0241 7.2263
443.2770 2.9666 7.0216 7.2287
443.4770 2.9666 7.0196 7.2294
443.6760 2.9740 7.0173 7.2265
443.8760 2.9706 7.0147 7.2298
444.0760 2.9713 7.0116 7.2287
444.2770 2.9717 7.0128 7.2291
444.4770 2.9785 7.0084 7.2267
444.6760 2.9782 7.0095 7.2263
444.8760 2.9779 7.0071 7.2271
445.0760 2.9765 7.0049 7.2292
445.2770 2.9814 7.0010 7.2289
445.4770 2.9844 6.9985 7.2266
445.6760 2.9843 6.9963 7.2260
445.8760 2.9894 6.9940 7.2265
446.0760 2.9880 6.9906 7.2271
446.2770 2.9885 6.9880 7.2281
446.4770 2.9890 6.9888 7.2256
446.6760 2.9921 6.9848 7.2298
446.8760 2.9925 6.9814 7.2284
447.0760 2.9914 6.9820 7.2297
447.2770 2.9927 6.9808 7.2277
447.4770 2.9973 6.9782 7.2285
447.6760 2.9978 6.9767 7.2279
447.8760 2.9990 6.9728 7.2258
448.0760 3.0019 6.9700 7.2297
448.2770 3.0033 6.9660 7.2283
448.4770 3.0042 6.9666 7.2260
448.6760 3.0014 6.9621 7.2293
448.8760 3.0093 6.9608 7.2260
449.0760 3.0062 6.9577 7.2296
449.2770 3.0083 6.9579 7.2280
449.4770 3.0077 6.9563 7.2285
449.6760 3.0127 6.9546 7.2272
449.8760 3.0135 6.9516 7.2256
450.0760 3.0138 6.9495 7.2265
450.2770 3.0182 6.9460 7.2257
450.4770 3.0189 6.9431 7.2264
450.6760 3.0164 6.9394 7.2299
450.8760 3.0185 6.9376 7.2269
451.0760 3.0237 6.9357 7.2271
451.2770 3.0216 6.9356 7.2293
451.4770 3.0228 6.9343 7.2275
451.6760 3.0213 6.9313 7.2309
451.8760 3.0280 6.9260 7.2284
452.0760 3.0264 6.9264 7.2306
452.2770 3.0289 6.9231 7.2273
452.4770 3.0311 6.9207 7.2310
452.6760 3.0312 6.9196 7.2304
452.8760 3.0310 6.9161 7.2312
453.0760 3.0304 6.9147 7.2304
453.2770 3.0364 6.9133 7.2285
453.4770 3.0365 6.9076 7.2287
453.6760 3.0372 6.9051 7.2280
453.8760 3.0381 6.9041 7.2276
454.0760 3.0424 6.9010 7.2278
454.2770 3.0409 6.8998 7.2295
454.4770 3.0406 6.8971 7.2299
454.6760 3.0472 6.8946 7.2278
454.8760 3.0477 6.8948 7.2270
455.0760 3.0463 6.8905 7.2304
455.2770 3.0475 6.8885 7.2281
455.4770 3.0523 6.8885 7.2266
455.6760 3.0521 6.8856 7.2269
455.8760 3.0514 6.8802 7.2289
456.0760 3.0523 6.8810 7.2267
456.2760 3.0576 6.8765 7.2273
456.4770 3.0552 6.8768 7.2298
456.6760 3.0540 6.8720 7.2298
456.8760 3.0594 6.8707 7.2298
457.0760 3.0614 6.8657 7.2275
457.2770 3.0601 6.8667 7.2288
457.4770 3.0613 6.8610 7.2270
457.6760 3.0650 6.8602 7.2301
457.8760 3.0653 6.8582 7.2305
458.0760 3.0643 6.8576 7.2302
458.2770 3.0659 6.8562 7.2288
458.4770 3.0697 6.8518 7.2298
458.6760 3.0703 6.8480 7.2303
458.8760 3.0704 6.8460 7.2301
459.0760 3.0758 6.8429 7.2285
459.2770 3.0754 6.8406 7.2297
459.4770 3.0761 6.8385 7.2284
459.6760 3.0748 6.8357 7.2296
459.8760 3.0817 6.8372 7.2274
460.0760 3.0810 6.8316 7.2270
460.2770 3.0800 6.8308 7.2303
460.4770 3.0792 6.8287 7.2296
460.6760 3.0856 6.8235 7.2278
460.8760 3.0870 6.8215 7.2272
461.0760 3.0852 6.8214 7.2290
461.2770 3.0915 6.8201 7.2264
461.4770 3.0894 6.8152 7.2302
461.6760 3.0916 6.8155 7.2275
461.8760 3.0910 6.8131 7.2275
462.0760 3.0955 6.8065 7.2286
462.2760 3.0961 6.8053 7.2273
462.4770 3.0963 6.8031 7.2270
462.6760 3.0965 6.8024 7.2279
462.8760 3.1010 6.8008 7.2280
463.0760 3.0994 6.7954 7.2297
463.2760 3.1015 6.7946 7.2268
463.4770 3.1039 6.7927 7.2302
463.6760 3.1061 6.7904 7.2276
463.8760 3.1058 6.7848 7.2289
464.0760 3.1046 6.7823 7.2295
464.2770 3.1115 6.7824 7.2270
464.4770 3.1091 6.7812 7.2288
464.6760 3.1096 6.7785 7.2290
464.8760 3.1102 6.7770 7.2283
465.0760 3.1141 6.7718 7.2295
465.2760 3.1165 6.7705 7.2274
465.4770 3.1137 6.7686 7.2303
465.6760 3.1201 6.7638 7.2285
465.8760 3.1208 6.7626 7.2270
466.0760 3.1183 6.7612 7.2302
466.2770 3.1204 6.7598 7.2275
466.4770 3.1235 6.7559 7.2312
466.6760 3.1241 6.7527 7.2292
466.8760 3.1248 6.7531 7.2293
467.0760 3.1256 6.7474 7.2282
467.2760 3.1312 6.7465 7.2276
467.4770 3.1283 6.7427 7.2293
467.6760 3.1304 6.7410 7.2279
467.8760 3.1342 6.7372 7.2281
468.0760 3.1337 6.7350 7.2307
468.2760 3.1352 6.7353 7.2274
468.4770 3.1359 6.7311 7.2269
468.6760 3.1382 6.7285 7.2307
468.8760 3.1396 6.7282 7.2279
469.0760 3.1403 6.7236 7.2273
469.2760 3.1400 6.7223 7.2281
469.4770 3.1450 6.7190 7.2273
469.6760 3.1430 6.7160 7.2313
469.8760 3.1428 6.7142 7.2311
470.0760 3.1492 6.7110 7.2266
470.2770 3.1493 6.7100 7.2279
470.4770 3.1474 6.7046 7.2294
470.6760 3.1492 6.7055 7.2285
470.8760 3.1508 6.7021 7.2308
471.0760 3.1520 6.6999 7.2291
471.2760 3.1500 6.6965 7.2301
471.4770 3.1503 6.6943 7.2306
471.6760 3.1563 6.6936 7.2293
471.8760 3.1588 6.6904 7.2274
472.0760 3.1561 6.6851 7.2288
472.2760 3.1630 6.6814 7.2292
472.4770 3.1607 6.6810 7.2313
472.6760 3.1637 6.6795 7.2272
472.8760 3.1605 6.6757 7.2308
473.0760 3.1690 6.6746 7.2271
473.2760 3.1665 6.6740 7.2292
473.4770 3.1663 6.6679 7.2283
473.6760 3.1654 6.6669 7.2293
473.8760 3.1730 6.6630 7.2262
474.0760 3.1735 6.6625 7.2249
474.2760 3.1705 6.6590 7.2292
474.4770 3.1778 6.6586 7.2254
474.6760 3.1754 6.6535 7.2283
474.8760 3.1751 6.6506 7.2280
475.0760 3.1781 6.6495 7.2247
475.2770 3.1825 6.6458 7.2260
475.4770 3.1800 6.6423 7.2282
475.6760 3.1813 6.6428 7.2270
475.8760 3.1803 6.6379 7.2287
476.0760 3.1857 6.6346 7.2273
476.2770 3.1869 6.6323 7.2263
476.4770 3.1881 6.6318 7.2251
476.6760 3.1924 6.6308 7.2260
476.8760 3.1901 6.6261 7.2274
477.0760 3.1924 6.6231 7.2253
477.2760 3.1922 6.6208 7.2249
477.4770 3.1955 6.6168 7.2271
477.6760 3.1973 6.6170 7.2247
477.8760 3.1962 6.6156 7.2269
478.0760 3.1974 6.6119 7.2255
478.2760 3.2008 6.6105 7.2273
478.4770 3.1995 6.6063 7.2288
478.6760 3.1993 6.6042 7.2281
478.8760 3.2052 6.5993 7.2274
479.0760 3.2072 6.5999 7.2251
479.2760 3.2041 6.5942 7.2281
479.4770 3.2038 6.5925 7.2283
479.6760 3.2123 6.5904 7.2248
479.8760 3.2096 6.5904 7.2272
480.0760 3.2089 6.5839 7.2285
480.2760 3.2119 6.5842 7.2254
480.4770 3.2135 6.5800 7.2289
480.6760 3.2159 6.5786 7.2255
480.8760 3.2152 6.5770 7.2263
481.0760 3.2206 6.5708 7.2249
481.2760 3.2199 6.5680 7.2273
481.4770 3.2198 6.5689 7.2259
481.6760 3.2200 6.5677 7.2266
481.8760 3.2239 6.5611 7.2278
482.0760 3.2231 6.5589 7.2277
482.2760 3.2244 6.5558 7.2274
482.4770 3.2264 6.5552 7.2246
482.6760 3.2313 6.5486 7.2255
482.8760 3.2285 6.5474 7.2276
483.0760 3.2319 6.5462 7.2241
483.2760 3.2341 6.5445 7.2275
483.4770 3.2346 6.5427 7.2259
483.6760 3.2362 6.5396 7.2261
483.8760 3.2353 6.5330 7.2260
484.0760 3.2411 6.5311 7.2251
484.2760 3.2403 6.5322 7.2258
484.4770 3.2401 6.5284 7.2255
484.6760 3.2416 6.5251 7.2238
484.8760 3.2432 6.5239 7.2278
485.0760 3.2447 6.5219 7.2270
485.2770 3.2459 6.5157 7.2255
485.4770 3.2513 6.5139 7.2240
485.6760 3.2502 6.5124 7.2265
485.8760 3.2484 6.5078 7.2277
486.0760 3.2515 6.5069 7.2248
486.2760 3.2528 6.5050 7.2276
486.4770 3.2531 6.5014 7.2281
486.6760 3.2552 6.4973 7.2248
486.8760 3.2539 6.4967 7.2271
487.0760 3.2581 6.4924 7.2276
487.2770 3.2609 6.4901 7.2241
487.4770 3.2596 6.4849 7.2262
487.6760 3.2659 6.4833 7.2245
487.8760 3.2635 6.4803 7.2279
488.0760 3.2648 6.4804 7.2256
488.2760 3.2634 6.4752 7.2277
488.4770 3.2672 6.4741 7.2278
488.6760 3.2676 6.4702 7.2278
488.8760 3.2689 6.4660 7.2276
489.0760 3.2701 6.4664 7.2255
489.2760 3.2722 6.4620 7.2282
489.4770 3.2730 6.4584 7.2272
489.6760 3.2731 6.4587 7.2277
489.8760 3.2794 6.4537 7.2270
490.0760 3.2782 6.4538 7.2269
490.2760 3.2793 6.4505 7.2249
490.4770 3.2776 6.4464 7.2283
490.6760 3.2826 6.4453 7.2280
490.8760 3.2845 6.4390 7.2255
491.0760 3.2850 6.4398 7.2250
491.2760 3.2853 6.4365 7.2250
491.4770 3.2870 6.4345 7.2271
491.6760 3.2897 6.4300 7.2267
491.8760 3.2871 6.4282 7.2280
492.0760 3.2934 6.4232 7.2270
492.2760 3.2939 6.4236 7.2257
492.4770 3.2933 6.4166 7.2272
492.6760 3.2955 6.4158 7.2251
492.8760 3.2998 6.4142 7.2264
493.0760 3.3003 6.4112 7.2251
493.2760 3.3005 6.4061 7.2253
493.4770 3.2986 6.4065 7.2278
493.6760 3.3023 6.4031 7.2282
493.8760 3.3031 6.3969 7.2272
494.0760 3.3034 6.3950 7.2275
494.2760 3.3090 6.3921 7.2271
494.4770 3.3097 6.3927 7.2257
494.6760 3.3071 6.3881 7.2280
494.8760 3.3105 6.3849 7.2250
495.0760 3.3154 6.3834 7.2248
495.2770 3.3147 6.3808 7.2261
495.4770 3.3116 6.3769 7.2284
495.6760 3.3153 6.3725 7.2279
495.8760 3.3196 6.3716 7.2267
496.0760 3.3172 6.3674 7.2280
496.2760 3.3169 6.3657 7.2280
496.4770 3.3250 6.3636 7.2256
496.6760 3.3237 6.3585 7.2252
496.8760 3.3241 6.3596 7.2258
497.0760 3.3250 6.3540 7.2243
497.2760 3.3281 6.3498 7.2275
497.4770 3.3297 6.3493 7.2256
497.6760 3.3273 6.3476 7.2266
497.8760 3.3288 6.3437 7.2272
498.0760 3.3318 6.3404 7.2287
498.2760 3.3347 6.3390 7.2251
498.4770 3.3344 6.3332 7.2255
498.6760 3.3396 6.3315 7.2247
498.8760 3.3374 6.3273 7.2266
499.0760 3.3382 6.3266 7.2266
499.2760 3.3373 6.3229 7.2282
499.4770 3.3428 6.3187 7.2272
499.6760 3.3438 6.3160 7.2263
499.8760 3.3437 6.3132 7.2272
500.0760 3.3452 6.3106 7.2270
500.2760 3.3483 6.3075 7.2250
500.4770 3.3471 6.3036 7.2279
500.6760 3.3492 6.3015 7.2251
500.8760 3.3545 6.3006 7.2250
501.0760 3.3509 6.2953 7.2280
501.2770 3.3540 6.2924 7.2251
501.4770 3.3510 6.2903 7.2280
501.6760 3.3573 6.2874 7.2275
501.8760 3.3596 6.2859 7.2247
502.0760 3.3569 6.2812 7.2280
502.2760 3.3565 6.2781 7.2275
502.4770 3.3617 6.2771 7.2292
502.6760 3.3622 6.2724 7.2277
502.8760 3.3638 6.2699 7.2245
503.0760 3.3661 6.2675 7.2287
503.2760 3.3658 6.2662 7.2284
503.4770 3.3688 6.2631 7.2257
503.6760 3.3689 6.2599 7.2255
503.8760 3.3711 6.2558 7.2286
504.0760 3.3707 6.2548 7.2269
504.2760 3.3710 6.2506 7.2270
504.4770 3.3714 6.2475 7.2269
504.6760 3.3786 6.2433 7.2253
504.8760 3.3756 6.2404 7.2277
505.0760 3.3759 6.2399 7.2273
505.2760 3.3802 6.2349 7.2276
505.4770 3.3826 6.2306 7.2268
505.6760 3.3836 6.2288 7.2251
505.8760 3.3836 6.2255 7.2247
506.0760 3.3856 6.2222 7.2285
506.2760 3.3856 6.2185 7.2281
506.4770 3.3889 6.2174 7.2247
506.6760 3.3882 6.2159 7.2261
506.8760 3.3901 6.2101 7.2277
507.0760 3.3918 6.2103 7.2270
507.2760 3.3932 6.2051 7.2254
507.4770 3.3975 6.1998 7.2262
507.6760 3.3978 6.1968 7.2272
507.8760 3.3957 6.1951 7.2286
508.0760 3.3959 6.1925 7.2281
508.2760 3.4009 6.1908 7.2283
508.4770 3.4010 6.1877 7.2277
508.6760 3.4036 6.1824 7.2250
508.8760 3.4030 6.1788 7.2259
509.0760 3.4058 6.1775 7.2285
509.2760 3.4050 6.1734 7.2283
509.4770 3.4071 6.1711 7.2271
509.6760 3.4108 6.1686 7.2274
509.8760 3.4119 6.1662 7.2264
510.0760 3.4133 6.1618 7.2252
510.2760 3.4113 6.1598 7.2271
510.4770 3.4180 6.1548 7.2255
510.6760 3.4181 6.1517 7.2250
510.8760 3.4180 6.1482 7.2254
511.0760 3.4180 6.1456 7.2250
511.2760 3.4215 6.1426 7.2263
511.4770 3.4225 6.1388 7.2246
511.6760 3.4198 6.1368 7.2281
511.8760 3.4247 6.1334 7.2286
512.0760 3.4273 6.1291 7.2252
512.2760 3.4272 6.1281 7.2249
512.4770 3.4253 6.1223 7.2278
512.6760 3.4311 6.1187 7.2269
512.8760 3.4300 6.1148 7.2277
513.0760 3.4291 6.1125 7.2284
513.2760 3.4307 6.1098 7.2285
513.4770 3.4337 6.1073 7.2282
513.6760 3.4350 6.1030 7.2282
513.8760 3.4371 6.0986 7.2264
514.0760 3.4408 6.0955 7.2260
514.2770 3.4424 6.0929 7.2248
514.4770 3.4407 6.0903 7.2264
514.6760 3.4408 6.0841 7.2272
514.8760 3.4446 6.0819 7.2271
515.0760 3.4442 6.0790 7.2290
515.2760 3.4471 6.0750 7.2246
515.4770 3.4476 6.0711 7.2260
515.6760 3.4517 6.0693 7.2255
515.8760 3.4510 6.0654 7.2256
516.0760 3.4504 6.0623 7.2260
516.2760 3.4567 6.0566 7.2250
516.4770 3.4548 6.0542 7.2269
516.6760 3.4548 6.0509 7.2280
516.8760 3.4566 6.0466 7.2253
517.0760 3.4620 6.0410 7.2256
517.2760 3.4615 6.0365 7.2255
517.4770 3.4605 6.0314 7.2258
517.6760 3.4594 6.0286 7.2278
517.8760 3.4631 6.0245 7.2277
518.0760 3.4628 6.0184 7.2289
518.2760 3.4624 6.0124 7.2280
518.4770 3.4701 6.0066 7.2256
518.6760 3.4711 6.0036 7.2244
518.8760 3.4674 5.9967 7.2285
519.0760 3.4700 5.9878 7.2262
519.2760 3.4741 5.9826 7.2268
519.4770 3.4725 5.9723 7.2282
519.6760 3.4729 5.9587 7.2286
519.8760 3.4766 5.9370 7.2274
520.0760 3.4801 4.4151 7.2250
520.2760 3.4772 0.0111 7.2646
520.4770 3.4780 0.0098 7.2653
520.6760 3.4831 0.0111 7.2646
520.8760 3.4832 0.0103 7.2639
521.0760 3.4847 0.0098 7.2622
521.2760 3.4859 0.0085 7.2623
521.4770 3.4856 0.0078 7.2615
521.6760 3.4826 0.0075 7.2646
521.8760 3.4823 0.0091 7.2651
522.0760 3.4826 0.0099 7.2647
522.2760 3.4820 0.0091 7.2653
522.4770 3.4822 0.0090 7.2655
522.6760 3.4842 0.0075 7.2627
522.8760 3.4824 0.0077 7.2639
523.0760 3.4822 0.0093 7.2654
523.2760 3.4856 0.0096 7.2620
523.4770 3.4825 0.0089 7.2657
523.6760 3.4846 0.0079 7.2627
523.8760 3.4852 0.0091 7.2618
524.0760 3.4825 0.0096 7.2645
524.2770 3.4823 0.0095 7.2654
524.4770 3.4823 0.0085 7.2644
524.6760 3.4856 0.0090 7.2621