## input
Date 10/21/2011
Start Time 11:24:46
Material Aluminum 6061
Cross Section Area(in^2) .235
Gauge Length (in) 2.400
Crosshead Speed (in/min) .05
Comments
*Analog data are recorded as voltages. Multiply by the appropriate scale factor to convert.
Time (s) Crosshead Position (in.) Load (lbs.) Extensometer (in.)
0.050000 250.000000 0.005000 <-- scale factors (unit per volt)
0.0710 0.0226 0.0141 -0.0132
0.2720 0.0226 0.0137 -0.0126
0.4720 0.0202 0.0154 -0.0106
0.6720 0.0200 0.0150 -0.0107
0.8720 0.0214 0.0154 -0.0108
1.0710 0.0205 0.0152 -0.0112
1.2710 0.0211 0.0151 -0.0120
1.4720 0.0199 0.0131 -0.0105
1.6720 0.0217 0.0148 -0.0128
1.8720 0.0207 0.0130 -0.0102
2.0710 0.0296 0.0155 -0.0109
2.2720 0.0333 0.0143 -0.0090
2.4720 0.0343 0.0160 -0.0118
2.6720 0.0386 0.0138 -0.0095
2.8720 0.0432 0.0153 -0.0103
3.0710 0.0426 0.0146 -0.0099
3.2720 0.0485 0.0140 -0.0095
3.4720 0.0536 0.0140 -0.0097
3.6720 0.0535 0.0143 -0.0102
3.8720 0.0595 0.0139 -0.0121
4.0710 0.0651 0.0143 -0.0108
4.2720 0.0635 0.0142 -0.0097
4.4720 0.0683 0.0156 -0.0110
4.6720 0.0726 0.0157 -0.0095
4.8720 0.0759 0.0146 -0.0087
5.0710 0.0785 0.0142 -0.0105
5.2720 0.0836 0.0164 -0.0115
5.4720 0.0887 0.0166 -0.0110
5.6720 0.0871 0.0161 -0.0087
5.8720 0.0934 0.0155 -0.0108
6.0710 0.0980 0.0150 -0.0095
6.2720 0.0976 0.0160 -0.0084
6.4720 0.1019 0.0182 -0.0082
6.6720 0.1070 0.0169 -0.0077
6.8720 0.1077 0.0182 -0.0075
7.0710 0.1137 0.0197 -0.0065
7.2720 0.1180 0.0212 -0.0044
7.4720 0.1179 0.0264 -0.0038
7.6720 0.1236 0.0293 -0.0032
7.8720 0.1281 0.0307 -0.0010
8.0710 0.1281 0.0378 0.0017
8.2720 0.1317 0.0395 0.0038
8.4720 0.1375 0.0446 0.0061
8.6720 0.1391 0.0531 0.0126
8.8720 0.1439 0.0572 0.0094
9.0710 0.1471 0.0605 0.0125
9.2720 0.1540 0.0678 0.0143
9.4720 0.1512 0.0738 0.0188
9.6720 0.1577 0.0828 0.0199
9.8720 0.1618 0.0902 0.0227
10.0710 0.1629 0.0972 0.0241
10.2720 0.1682 0.1071 0.0283
10.4720 0.1708 0.1181 0.0356
10.6720 0.1708 0.1292 0.0378
10.8720 0.1769 0.1391 0.0387
11.0710 0.1813 0.1506 0.0416
11.2720 0.1809 0.1650 0.0440
11.4720 0.1859 0.1766 0.0482
11.6720 0.1927 0.1869 0.0490
11.8720 0.1906 0.2006 0.0542
12.0710 0.1980 0.2130 0.0586
12.2720 0.2037 0.2281 0.0583
12.4720 0.2014 0.2424 0.0634
12.6720 0.2065 0.2533 0.0676
12.8720 0.2105 0.2695 0.0722
13.0710 0.2107 0.2833 0.0758
13.2720 0.2184 0.2981 0.0763
13.4720 0.2226 0.3136 0.0798
13.6720 0.2251 0.3268 0.0862
13.8720 0.2245 0.3429 0.0905
14.0710 0.2326 0.3582 0.0908
14.2720 0.2351 0.3797 0.0996
14.4720 0.2347 0.4034 0.1033
14.6720 0.2412 0.4265 0.1067
14.8720 0.2447 0.4497 0.1159
15.0710 0.2454 0.4732 0.1219
15.2720 0.2508 0.4941 0.1280
15.4720 0.2556 0.5180 0.1331
15.6720 0.2570 0.5458 0.1382
15.8720 0.2613 0.5672 0.1428
16.0710 0.2646 0.5939 0.1517
16.2720 0.2672 0.6174 0.1566
16.4720 0.2724 0.6427 0.1627
16.6720 0.2767 0.6674 0.1686
16.8720 0.2744 0.6941 0.1778
17.0710 0.2805 0.7177 0.1833
17.2720 0.2834 0.7451 0.1916
17.4720 0.2863 0.7694 0.1975
17.6720 0.2921 0.7970 0.2016
17.8720 0.2931 0.8236 0.2102
18.0710 0.2989 0.8469 0.2163
18.2720 0.2984 0.8761 0.2228
18.4720 0.3026 0.9012 0.2304
18.6720 0.3090 0.9267 0.2351
18.8720 0.3109 0.9552 0.2400
19.0710 0.3124 0.9804 0.2494
19.2720 0.3197 1.0065 0.2533
19.4720 0.3201 1.0359 0.2602
19.6720 0.3228 1.0604 0.2687
19.8720 0.3292 1.0903 0.2729
20.0710 0.3274 1.1181 0.2818
20.2720 0.3334 1.1461 0.2874
20.4720 0.3384 1.1729 0.2935
20.6720 0.3370 1.1995 0.3034
20.8720 0.3439 1.2271 0.3070
21.0710 0.3477 1.2544 0.3159
21.2720 0.3474 1.2851 0.3221
21.4720 0.3534 1.3132 0.3281
21.6720 0.3572 1.3393 0.3367
21.8720 0.3596 1.3670 0.3432
22.0710 0.3637 1.3966 0.3480
22.2720 0.3683 1.4260 0.3554
22.4720 0.3737 1.4539 0.3617
22.6720 0.3730 1.4807 0.3685
22.8720 0.3775 1.5119 0.3756
23.0710 0.3807 1.5413 0.3852
23.2720 0.3812 1.5669 0.3910
23.4720 0.3877 1.5970 0.3964
23.6720 0.3928 1.6266 0.4039
23.8720 0.3903 1.6557 0.4141
24.0710 0.3968 1.6832 0.4173
24.2720 0.4020 1.7119 0.4245
24.4720 0.4008 1.7406 0.4344
24.6720 0.4071 1.7717 0.4391
24.8720 0.4098 1.8008 0.4489
25.0710 0.4100 1.8296 0.4561
25.2720 0.4177 1.8595 0.4603
25.4720 0.4223 1.8889 0.4674
25.6720 0.4200 1.9191 0.4779
25.8720 0.4246 1.9454 0.4866
26.0710 0.4300 1.9736 0.4911
26.2720 0.4345 2.0052 0.4960
26.4720 0.4372 2.0349 0.5045
26.6720 0.4394 2.0632 0.5139
26.8720 0.4457 2.0957 0.5191
27.0710 0.4440 2.1228 0.5283
27.2720 0.4489 2.1534 0.5364
27.4720 0.4540 2.1843 0.5422
27.6720 0.4558 2.2128 0.5474
27.8720 0.4583 2.2439 0.5580
28.0710 0.4662 2.2718 0.5610
28.2720 0.4636 2.3010 0.5719
28.4720 0.4703 2.3332 0.5768
28.6720 0.4752 2.3637 0.5844
28.8720 0.4749 2.3947 0.5925
29.0710 0.4783 2.4242 0.6012
29.2720 0.4828 2.4536 0.6085
29.4720 0.4855 2.4847 0.6132
29.6720 0.4907 2.5146 0.6210
29.8720 0.4946 2.5441 0.6300
30.0710 0.4933 2.5713 0.6380
30.2720 0.4980 2.6010 0.6443
30.4720 0.5053 2.6341 0.6507
30.6720 0.5100 2.6637 0.6583
30.8720 0.5101 2.6944 0.6643
31.0710 0.5160 2.7240 0.6714
31.2720 0.5174 2.7533 0.6819
31.4720 0.5178 2.7825 0.6889
31.6720 0.5226 2.8132 0.6969
31.8720 0.5283 2.8419 0.7027
32.0710 0.5279 2.8717 0.7104
32.2720 0.5352 2.9018 0.7158
32.4720 0.5393 2.9341 0.7224
32.6720 0.5398 2.9622 0.7301
32.8720 0.5419 2.9956 0.7407
33.0710 0.5467 3.0244 0.7471
33.2720 0.5467 3.0555 0.7559
33.4720 0.5518 3.0860 0.7630
33.6720 0.5569 3.1190 0.7707
33.8720 0.5576 3.1496 0.7772
34.0710 0.5647 3.1775 0.7834
34.2720 0.5688 3.2096 0.7911
34.4720 0.5717 3.2388 0.7985
34.6720 0.5718 3.2677 0.8091
34.8720 0.5766 3.3010 0.8161
35.0710 0.5806 3.3318 0.8242
35.2720 0.5832 3.3625 0.8299
35.4720 0.5883 3.3932 0.8363
35.6720 0.5931 3.4234 0.8439
35.8720 0.5913 3.4508 0.8538
36.0710 0.5989 3.4832 0.8590
36.2720 0.6010 3.5145 0.8690
36.4720 0.6017 3.5410 0.8761
36.6720 0.6080 3.5701 0.8814
36.8720 0.6102 3.6012 0.8914
37.0710 0.6102 3.6331 0.8991
37.2720 0.6183 3.6624 0.9045
37.4720 0.6202 3.6933 0.9146
37.6720 0.6208 3.7220 0.9202
37.8720 0.6263 3.7513 0.9271
38.0710 0.6325 3.7823 0.9351
38.2720 0.6319 3.8095 0.9429
38.4720 0.6373 3.8397 0.9496
38.6720 0.6412 3.8680 0.9566
38.8720 0.6417 3.8967 0.9675
39.0710 0.6463 3.9251 0.9724
39.2720 0.6486 3.9541 0.9826
39.4720 0.6541 3.9830 0.9872
39.6720 0.6529 4.0092 0.9974
39.8720 0.6593 4.0382 1.0031
40.0710 0.6644 4.0604 1.0097
40.2720 0.6631 4.0862 1.0197
40.4720 0.6698 4.1110 1.0237
40.6720 0.6745 4.1330 1.0318
40.8720 0.6723 4.1552 1.0415
41.0710 0.6796 4.1758 1.0454
41.2720 0.6837 4.1982 1.0522
41.4720 0.6834 4.2160 1.0596
41.6720 0.6889 4.2323 1.0636
41.8720 0.6933 4.2459 1.0703
42.0710 0.6935 4.2594 1.0747
42.2720 0.6955 4.2716 1.0845
42.4720 0.7028 4.2835 1.0889
42.6720 0.7039 4.2864 1.0899
42.8720 0.7082 4.2928 1.0990
43.0710 0.7113 4.2984 1.1075
43.2720 0.7133 4.2995 1.1113
43.4720 0.7188 4.3013 1.1148
43.6720 0.7215 4.3003 1.1229
43.8720 0.7260 4.3025 1.1277
44.0710 0.7284 4.3001 1.1306
44.2720 0.7327 4.3004 1.1369
44.4720 0.7363 4.3031 1.1429
44.6720 0.7376 4.3005 1.1445
44.8720 0.7429 4.3004 1.1503
45.0710 0.7462 4.3026 1.1572
45.2720 0.7457 4.3033 1.1612
45.4720 0.7523 4.3032 1.1645
45.6720 0.7563 4.3010 1.1717
45.8720 0.7580 4.3019 1.1759
46.0710 0.7602 4.3017 1.1820
46.2720 0.7655 4.3045 1.1869
46.4720 0.7672 4.3027 1.1907
46.6720 0.7694 4.3028 1.1988
46.8720 0.7749 4.3041 1.2028
47.0710 0.7766 4.3024 1.2064
47.2720 0.7795 4.3019 1.2152
47.4720 0.7864 4.3034 1.2175
47.6720 0.7901 4.3056 1.2246
47.8720 0.7907 4.3045 1.2297
48.0710 0.7952 4.3046 1.2367
48.2720 0.7997 4.3043 1.2435
48.4720 0.8018 4.3041 1.2463
48.6720 0.8055 4.3045 1.2550
48.8720 0.8102 4.3040 1.2617
49.0710 0.8097 4.3031 1.2670
49.2720 0.8156 4.3050 1.2717
49.4720 0.8223 4.3037 1.2767
49.6720 0.8198 4.3032 1.2870
49.8720 0.8267 4.3046 1.2899
50.0710 0.8301 4.3053 1.2983
50.2720 0.8313 4.3029 1.3052
50.4720 0.8363 4.3040 1.3112
50.6720 0.8394 4.3028 1.3209
50.8720 0.8410 4.3031 1.3259
51.0710 0.8453 4.3066 1.3347
51.2720 0.8487 4.3059 1.3437
51.4720 0.8511 4.3036 1.3500
51.6720 0.8531 4.3058 1.3609
51.8720 0.8590 4.3074 1.3697
52.0710 0.8646 4.3054 1.3753
52.2720 0.8634 4.3064 1.3889
52.4720 0.8704 4.3047 1.3944
52.6720 0.8753 4.3018 1.3995
52.8720 0.8737 4.3062 1.4191
53.0710 0.8777 4.3075 1.4292
53.2720 0.8853 4.3090 1.4388
53.4720 0.8841 4.3050 1.4485
53.6720 0.8901 4.3065 1.4600
53.8720 0.8942 4.3084 1.4707
54.0710 0.8945 4.3044 1.4821
54.2720 0.8998 4.3063 1.4959
54.4720 0.9041 4.3093 1.5086
54.6720 0.9048 4.3062 1.5219
54.8720 0.9074 4.3089 1.5393
55.0710 0.9145 4.3080 1.5484
55.2720 0.9147 4.3083 1.5630
55.4720 0.9180 4.3071 1.5794
55.6720 0.9227 4.3067 1.5924
55.8720 0.9249 4.3116 1.6079
56.0710 0.9274 4.3108 1.6231
56.2720 0.9325 4.3090 1.6402
56.4720 0.9365 4.3113 1.6535
56.6720 0.9385 4.3080 1.6668
56.8720 0.9418 4.3105 1.6868
57.0710 0.9485 4.3127 1.7019
57.2720 0.9469 4.3086 1.7167
57.4720 0.9530 4.3111 1.7323
57.6720 0.9576 4.3086 1.7470
57.8720 0.9567 4.3122 1.7681
58.0710 0.9619 4.3108 1.7863
58.2720 0.9672 4.3118 1.8000
58.4720 0.9664 4.3106 1.8168
58.6720 0.9720 4.3117 1.8345
58.8720 0.9769 4.3124 1.8522
59.0710 0.9761 4.3145 1.8698
59.2720 0.9810 4.3109 1.8876
59.4720 0.9866 4.3130 1.9042
59.6720 0.9840 4.3138 1.9269
59.8720 0.9892 4.3158 1.9427
60.0710 0.9944 4.3150 1.9610
60.2720 0.9971 4.3135 1.9776
60.4720 1.0014 4.3160 1.9959
60.6720 1.0038 4.3154 2.0169
60.8720 1.0103 4.3181 2.0360
61.0710 1.0094 4.3154 2.0575
61.2720 1.0157 4.3163 2.0744
61.4720 1.0191 4.3165 2.0945
61.6720 1.0187 4.3175 2.1144
61.8720 1.0246 4.3162 2.1355
62.0710 1.0281 4.3166 2.1563
62.2720 1.0305 4.3180 2.1738
62.4720 1.0339 4.3193 2.1954
62.6720 1.0408 4.3179 2.2128
62.8720 1.0393 4.3205 2.2359
63.0710 1.0453 4.3179 2.2540
63.2720 1.0503 4.3206 2.2749
63.4720 1.0495 4.3206 2.2967
63.6720 1.0534 4.3185 2.3186
63.8720 1.0577 4.3185 2.3377
64.0710 1.0602 4.3194 2.3589
64.2720 1.0650 4.3212 2.3798
64.4720 1.0701 4.3211 2.4012
64.6720 1.0714 4.3200 2.4246
64.8720 1.0738 4.3214 2.4442
65.0710 1.0785 4.3189 2.4656
65.2720 1.0827 4.3222 2.4885
65.4720 1.0826 4.3185 2.5093
65.6720 1.0895 4.3213 2.5282
65.8720 1.0930 4.3227 2.5514
66.0710 1.0934 4.3200 2.5716
66.2720 1.0992 4.3229 2.5927
66.4720 1.1013 4.3233 2.6174
66.6720 1.1038 4.3228 2.6365
66.8720 1.1092 4.3221 2.6596
67.0710 1.1144 4.3222 2.6820
67.2720 1.1146 4.3242 2.7049
67.4720 1.1178 4.3225 2.7286
67.6720 1.1228 4.3246 2.7510
67.8720 1.1238 4.3223 2.7719
68.0710 1.1292 4.3246 2.7932
68.2720 1.1336 4.3250 2.8147
68.4720 1.1347 4.3235 2.8404
68.6720 1.1389 4.3256 2.8625
68.8720 1.1442 4.3238 2.8860
69.0710 1.1459 4.3229 2.9087
69.2720 1.1483 4.3240 2.9334
69.4720 1.1531 4.3256 2.9546
69.6720 1.1588 4.3261 2.9775
69.8720 1.1564 4.3267 3.0041
70.0710 1.1605 4.3270 3.0271
70.2720 1.1667 4.3281 3.0492
70.4720 1.1656 4.3266 3.0741
70.6720 1.1707 4.3264 3.0969
70.8720 1.1769 4.3277 3.1201
71.0710 1.1766 4.3284 3.1429
71.2720 1.1826 4.3312 3.1644
71.4720 1.1876 4.3309 3.1884
71.6720 1.1876 4.3328 3.2116
71.8720 1.1920 4.3332 3.2358
72.0710 1.1975 4.3320 3.2582
72.2720 1.1978 4.3338 3.2820
72.4720 1.2023 4.3357 3.3065
72.6720 1.2067 4.3365 3.3302
72.8720 1.2074 4.3371 3.3528
73.0710 1.2112 4.3375 3.3761
73.2720 1.2176 4.3368 3.3986
73.4720 1.2183 4.3365 3.4249
73.6720 1.2197 4.3398 3.4467
73.8720 1.2249 4.3356 3.4681
74.0710 1.2310 4.3397 3.4898
74.2720 1.2301 4.3370 3.5117
74.4720 1.2347 4.3401 3.5347
74.6720 1.2416 4.3390 3.5557
74.8720 1.2401 4.3421 3.5780
75.0710 1.2452 4.3435 3.5991
75.2720 1.2514 4.3444 3.6201
75.4720 1.2509 4.3432 3.6424
75.6720 1.2537 4.3430 3.6665
75.8720 1.2580 4.3440 3.6878
76.0710 1.2590 4.3451 3.7071
76.2720 1.2653 4.3440 3.7272
76.4720 1.2699 4.3469 3.7484
76.6720 1.2691 4.3484 3.7707
76.8720 1.2724 4.3475 3.7921
77.0710 1.2811 4.3476 3.8096
77.2720 1.2809 4.3487 3.8296
77.4720 1.2831 4.3483 3.8538
77.6720 1.2885 4.3493 3.8720
77.8720 1.2933 4.3493 3.8935
78.0710 1.2952 4.3505 3.9096
78.2720 1.2978 4.3488 3.9319
78.4720 1.3039 4.3524 3.9500
78.6720 1.3048 4.3509 3.9668
78.8720 1.3095 4.3524 3.9855
79.0710 1.3137 4.3538 4.0057
79.2720 1.3124 4.3538 4.0272
79.4720 1.3194 4.3524 4.0420
79.6720 1.3243 4.3551 4.0602
79.8720 1.3241 4.3564 4.0791
80.0710 1.3284 4.3559 4.0967
80.2720 1.3314 4.3553 4.1167
80.4720 1.3316 4.3562 4.1350
80.6720 1.3388 4.3551 4.1497
80.8720 1.3410 4.3568 4.1692
81.0710 1.3417 4.3557 4.1869
81.2720 1.3484 4.3576 4.2020
81.4720 1.3517 4.3583 4.2224
81.6720 1.3539 4.3580 4.2349
81.8720 1.3584 4.3580 4.2546
82.0710 1.3635 4.3587 4.2698
82.2720 1.3664 4.3589 4.2901
82.4720 1.3673 4.3580 4.3054
82.6720 1.3733 4.3599 4.3196
82.8720 1.3777 4.3591 4.3364
83.0710 1.3762 4.3612 4.3541
83.2720 1.3832 4.3608 4.3684
83.4720 1.3863 4.3604 4.3859
83.6720 1.3868 4.3607 4.4005
83.8720 1.3929 4.3634 4.4142
84.0710 1.3979 4.3632 4.4293
84.2720 1.3971 4.3653 4.4447
84.4720 1.4027 4.3644 4.4593
84.6720 1.4067 4.3643 4.4760
84.8720 1.4077 4.3652 4.4886
85.0710 1.4108 4.3681 4.5065
85.2720 1.4151 4.3657 4.5210
85.4720 1.4150 4.3677 4.5362
85.6720 1.4199 4.3677 4.5524
85.8720 1.4272 4.3691 4.5626
86.0710 1.4302 4.3689 4.5766
86.2720 1.4318 4.3693 4.5915
86.4720 1.4353 4.3701 4.6072
86.6720 1.4398 4.3691 4.6219
86.8720 1.4428 4.3697 4.6332
87.0710 1.4458 4.3688 4.6492
87.2720 1.4507 4.3696 4.6631
87.4720 1.4510 4.3719 4.6760
87.6720 1.4550 4.3710 4.6922
87.8720 1.4620 4.3725 4.7021
88.0710 1.4598 4.3713 4.7189
88.2720 1.4669 4.3728 4.7295
88.4720 1.4712 4.3705 4.7425
88.6720 1.4692 4.3738 4.7590
88.8720 1.4758 4.3718 4.7707
89.0710 1.4792 4.3753 4.7854
89.2720 1.4800 4.3738 4.7974
89.4720 1.4840 4.3740 4.8112
89.6720 1.4886 4.3761 4.8263
89.8720 1.4883 4.3758 4.8386
90.0710 1.4955 4.3752 4.8505
90.2720 1.5012 4.3766 4.8628
90.4720 1.5018 4.3796 4.8778
90.6720 1.5049 4.3797 4.8897
90.8720 1.5103 4.3770 4.9031
91.0710 1.5138 4.3805 4.9166
91.2720 1.5152 4.3788 4.9293
91.4720 1.5182 4.3815 4.9441
91.6720 1.5247 4.3815 4.9551
91.8720 1.5258 4.3812 4.9679
92.0710 1.5287 4.3802 4.9815
92.2720 1.5338 4.3803 4.9953
92.4720 1.5336 4.3844 5.0083
92.6720 1.5404 4.3842 5.0198
92.8720 1.5431 4.3833 5.0375
93.0710 1.5451 4.3826 5.0466
93.2720 1.5503 4.3837 5.0595
93.4720 1.5534 4.3867 5.0732
93.6720 1.5545 4.3846 5.0849
93.8720 1.5571 4.3864 5.1015
94.0710 1.5625 4.3858 5.1132
94.2720 1.5623 4.3863 5.1271
94.4720 1.5682 4.3862 5.1385
94.6720 1.5745 4.3876 5.1506
94.8720 1.5761 4.3870 5.1643
95.0710 1.5790 4.3900 5.1771
95.2720 1.5821 4.3890 5.1934
95.4720 1.5889 4.3915 5.2041
95.6720 1.5868 4.3900 5.2197
95.8720 1.5912 4.3916 5.2340
96.0710 1.5971 4.3912 5.2453
96.2720 1.5960 4.3939 5.2596
96.4720 1.6027 4.3931 5.2707
96.6720 1.6057 4.3916 5.2865
96.8720 1.6078 4.3928 5.2975
97.0710 1.6104 4.3926 5.3128
97.2710 1.6169 4.3937 5.3251
97.4720 1.6174 4.3954 5.3375
97.6720 1.6197 4.3955 5.3536
97.8720 1.6271 4.3962 5.3593
98.0710 1.6262 4.3954 5.3695
98.2720 1.6302 4.3970 5.3849
98.4720 1.6366 4.3980 5.3923
98.6720 1.6339 4.3990 5.4094
98.8720 1.6386 4.3982 5.4223
99.0710 1.6461 4.3990 5.4332
99.2720 1.6511 4.3987 5.4474
99.4720 1.6495 4.4013 5.4640
99.6720 1.6551 4.4023 5.4762
99.8720 1.6593 4.4007 5.4937
100.0710 1.6597 4.4003 5.5069
100.2720 1.6663 4.4018 5.5190
100.4720 1.6707 4.4029 5.5342
100.6720 1.6691 4.4045 5.5507
100.8720 1.6750 4.4017 5.5631
101.0710 1.6794 4.4012 5.5788
101.2710 1.6791 4.4058 5.5939
101.4720 1.6833 4.4043 5.6096
101.6720 1.6890 4.4058 5.6238
101.8720 1.6883 4.4058 5.6388
102.0710 1.6934 4.4069 5.6530
102.2720 1.6988 4.4050 5.6673
102.4720 1.6986 4.4071 5.6833
102.6720 1.7044 4.4096 5.6950
102.8720 1.7094 4.4098 5.7116
103.0710 1.7102 4.4089 5.7266
103.2720 1.7138 4.4076 5.7407
103.4720 1.7191 4.4116 5.7557
103.6720 1.7226 4.4116 5.7738
103.8720 1.7248 4.4115 5.7853
104.0710 1.7273 4.4103 5.8033
104.2720 1.7349 4.4120 5.8155
104.4720 1.7320 4.4135 5.8352
104.6720 1.7390 4.4118 5.8489
104.8720 1.7440 4.4116 5.8629
105.0710 1.7443 4.4125 5.8786
105.2710 1.7476 4.4149 5.8962
105.4720 1.7528 4.4169 5.9102
105.6720 1.7539 4.4138 5.9254
105.8720 1.7602 4.4157 5.9391
106.0710 1.7623 4.4158 5.9575
106.2720 1.7630 4.4151 5.9726
106.4720 1.7681 4.4155 5.9879
106.6720 1.7721 4.4188 6.0058
106.8720 1.7734 4.4167 6.0188
107.0710 1.7776 4.4165 6.0365
107.2720 1.7832 4.4176 6.0503
107.4720 1.7865 4.4184 6.0662
107.6720 1.7868 4.4211 6.0851
107.8720 1.7935 4.4213 6.0978
108.0710 1.7973 4.4194 6.1148
108.2720 1.7988 4.4223 6.1307
108.4720 1.8031 4.4235 6.1471
108.6720 1.8065 4.4218 6.1655
108.8720 1.8071 4.4248 6.1802
109.0710 1.8113 4.4230 6.1985
109.2720 1.8174 4.4224 6.2121
109.4720 1.8159 4.4249 6.2300
109.6720 1.8217 4.4233 6.2468
109.8720 1.8267 4.4242 6.2631
110.0710 1.8271 4.4236 6.2795
110.2720 1.8333 4.4253 6.2942
110.4720 1.8357 4.4260 6.3133
110.6720 1.8364 4.4254 6.3288
110.8720 1.8428 4.4277 6.3437
111.0710 1.8467 4.4264 6.3629
111.2710 1.8476 4.4279 6.3773
111.4720 1.8500 4.4282 6.3970
111.6720 1.8581 4.4286 6.4105
111.8720 1.8586 4.4311 6.4284
112.0710 1.8618 4.4317 6.4445
112.2710 1.8655 4.4319 6.4621
112.4720 1.8717 4.4296 6.4788
112.6720 1.8719 4.4328 6.4953
112.8720 1.8762 4.4318 6.5112
113.0710 1.8809 4.4313 6.5289
113.2710 1.8803 4.4325 6.5454
113.4720 1.8860 4.4345 6.5623
113.6720 1.8890 4.4340 6.5812
113.8720 1.8910 4.4345 6.5948
114.0710 1.8943 4.4337 6.6121
114.2710 1.8983 4.4337 6.6304
114.4720 1.8990 4.4377 6.6467
114.6720 1.9043 4.4359 6.6618
114.8720 1.9083 4.4355 6.6800
115.0710 1.9061 4.4381 6.6990
115.2720 1.9125 4.4363 6.7152
115.4720 1.9162 4.4373 6.7332
115.6720 1.9212 4.4380 6.7478
115.8720 1.9228 4.4376 6.7647
116.0710 1.9289 4.4394 6.7805
116.2720 1.9328 4.4410 6.7985
116.4720 1.9332 4.4419 6.8145
116.6720 1.9377 4.4419 6.8318
116.8720 1.9431 4.4426 6.8488
117.0710 1.9416 4.4396 6.8666
117.2710 1.9448 4.4415 6.8844
117.4720 1.9524 4.4434 6.8986
117.6720 1.9505 4.4432 6.9161
117.8720 1.9578 4.4430 6.9303
118.0710 1.9612 4.4454 6.9486
118.2710 1.9601 4.4439 6.9665
118.4720 1.9655 4.4468 6.9841
118.6720 1.9728 4.4448 6.9981
118.8720 1.9723 4.4475 7.0156
119.0710 1.9750 4.4466 7.0350
119.2720 1.9800 4.4467 7.0524
119.4720 1.9792 4.4476 7.0694
119.6720 1.9854 4.4482 7.0849
119.8720 1.9922 4.4479 7.0991
120.0710 1.9936 4.4491 7.1156
120.2720 1.9973 4.4495 7.1329
120.4720 1.9998 4.4490 7.1521
120.6720 2.0059 4.4491 7.1665
120.8720 2.0057 4.4487 7.1839
121.0710 2.0119 4.4503 7.2001
121.2720 2.0139 4.4504 7.2194
121.4720 2.0162 4.4536 7.2333
121.6720 2.0212 4.4515 7.2503
121.8720 2.0266 4.4531 7.2661
122.0710 2.0258 4.4520 7.2824
122.2720 2.0314 4.4544 7.2988
122.4720 2.0340 4.4552 7.3172
122.6720 2.0334 4.4563 7.3341
122.8720 2.0379 4.4550 7.3513
123.0710 2.0426 4.4542 7.3678
123.2720 2.0456 4.4552 7.3820
123.4720 2.0513 4.4561 7.3971
123.6720 2.0562 4.4559 7.4138
123.8720 2.0562 4.4568 7.4299
124.0710 2.0584 4.4580 7.4491
124.2710 2.0649 4.4594 7.4627
124.4720 2.0652 4.4589 7.4816
124.6720 2.0688 4.4605 7.4966
124.8720 2.0759 4.4604 7.5110
125.0710 2.0776 4.4592 7.5296
125.2710 2.0778 4.4602 7.5450
125.4720 2.0857 4.4617 7.5585
125.6720 2.0879 4.4606 7.5780
125.8720 2.0902 4.4626 7.5908
126.0710 2.0954 4.4615 7.6071
126.2710 2.0997 4.4637 7.6230
126.4720 2.0986 4.4615 7.6409
126.6720 2.1022 4.4642 7.6580
126.8720 2.1103 4.4630 7.6715
127.0710 2.1081 4.4635 7.6892
127.2710 2.1150 4.4657 7.7031
127.4720 2.1184 4.4636 7.7201
127.6720 2.1192 4.4661 7.7340
127.8720 2.1243 4.4647 7.7515
128.0710 2.1291 4.4662 7.7654
128.2710 2.1276 4.4685 7.7848
128.4720 2.1345 4.4673 7.7981
128.6720 2.1393 4.4691 7.8133
128.8720 2.1392 4.4699 7.8312
129.0710 2.1439 4.4692 7.8449
129.2710 2.1477 4.4700 7.8640
129.4720 2.1534 4.4685 7.8784
129.6720 2.1549 4.4697 7.8913
129.8720 2.1563 4.4706 7.9102
130.0710 2.1616 4.4716 7.9254
130.2710 2.1631 4.4725 7.9390
130.4720 2.1685 4.4729 7.9540
130.6720 2.1725 4.4735 7.9712
130.8720 2.1729 4.4741 7.9845
131.0710 2.1781 4.4738 8.0011
131.2710 2.1818 4.4717 8.0180
131.4720 2.1824 4.4743 8.0312
131.6720 2.1880 4.4735 8.0463
131.8720 2.1927 4.4743 8.0614
132.0710 2.1929 4.4747 8.0765
132.2720 2.1957 4.4742 8.0954
132.4720 2.2024 4.4750 8.1071
132.6720 2.2028 4.4770 8.1224
132.8720 2.2062 4.4785 8.1397
133.0710 2.2123 4.4769 8.1522
133.2710 2.2137 4.4794 8.1698
133.4720 2.2136 4.4782 8.1855
133.6720 2.2189 4.4778 8.2007
133.8720 2.2249 4.4771 8.2156
134.0710 2.2267 4.4783 8.2271
134.2710 2.2311 4.4775 8.2426
134.4720 2.2343 4.4801 8.2590
134.6720 2.2333 4.4797 8.2747
134.8720 2.2397 4.4793 8.2893
135.0710 2.2461 4.4810 8.3021
135.2710 2.2434 4.4814 8.3207
135.4720 2.2500 4.4812 8.3335
135.6720 2.2554 4.4812 8.3475
135.8720 2.2533 4.4817 8.3641
136.0710 2.2601 4.4851 8.3783
136.2710 2.2645 4.4855 8.3943
136.4720 2.2654 4.4848 8.4077
136.6720 2.2683 4.4858 8.4246
136.8720 2.2734 4.4861 8.4392
137.0710 2.2732 4.4853 8.4554
137.2710 2.2781 4.4830 8.4673
137.4720 2.2846 4.4849 8.4823
137.6720 2.2866 4.4848 8.4994
137.8720 2.2887 4.4882 8.5130
138.0710 2.2948 4.4870 8.5256
138.2710 2.2999 4.4874 8.5410
138.4720 2.2970 4.4876 8.5588
138.6720 2.3033 4.4869 8.5720
138.8720 2.3098 4.4892 8.5864
139.0710 2.3082 4.4904 8.6031
139.2710 2.3126 4.4881 8.6181
139.4720 2.3177 4.4919 8.6328
139.6720 2.3167 4.4892 8.6486
139.8720 2.3212 4.4900 8.6641
140.0710 2.3292 4.4899 8.6751
140.2710 2.3285 4.4902 8.6917
140.4720 2.3311 4.4897 8.7069
140.6720 2.3369 4.4929 8.7198
140.8720 2.3385 4.4924 8.7338
141.0710 2.3422 4.4905 8.7492
141.2710 2.3474 4.4941 8.7642
141.4720 2.3466 4.4929 8.7802
141.6720 2.3523 4.4925 8.7932
141.8720 2.3576 4.4921 8.8066
142.0710 2.3583 4.4940 8.8236
142.2710 2.3609 4.4966 8.8377
142.4720 2.3671 4.4936 8.8519
142.6720 2.3738 4.4943 8.8636
142.8720 2.3729 4.4942 8.8801
143.0710 2.3760 4.4956 8.8967
143.2710 2.3835 4.4965 8.9073
143.4720 2.3819 4.4983 8.9255
143.6720 2.3874 4.4990 8.9392
143.8720 2.3919 4.4998 8.9543
144.0710 2.3908 4.4979 8.9698
144.2720 2.3960 4.4996 8.9844
144.4720 2.4023 4.4991 8.9953
144.6720 2.4004 4.4989 9.0135
144.8720 2.4073 4.4981 9.0263
145.0710 2.4102 4.5001 9.0432
145.2710 2.4101 4.5016 9.0551
145.4720 2.4153 4.5027 9.0701
145.6720 2.4217 4.5027 9.0837
145.8720 2.4206 4.5017 9.1005
146.0710 2.4269 4.5035 9.1125
146.2710 2.4320 4.5031 9.1258
146.4720 2.4338 4.5025 9.1437
146.6720 2.4347 4.5041 9.1589
146.8720 2.4399 4.5021 9.1724
147.0710 2.4463 4.5026 9.1851
147.2710 2.4470 4.5042 9.1993
147.4720 2.4512 4.5035 9.2145
147.6720 2.4552 4.5030 9.2305
147.8720 2.4541 4.5057 9.2468
148.0710 2.4596 4.5063 9.2622
148.2710 2.4659 4.5073 9.2741
148.4720 2.4660 4.5062 9.2875
148.6720 2.4694 4.5050 9.3045
148.8720 2.4762 4.5059 9.3174
149.0710 2.4732 4.5070 9.3344
149.2710 2.4782 4.5080 9.3492
149.4720 2.4834 4.5081 9.3643
149.6720 2.4836 4.5070 9.3783
149.8720 2.4882 4.5073 9.3931
150.0710 2.4955 4.5096 9.4042
150.2710 2.4974 4.5109 9.4205
150.4720 2.4999 4.5102 9.4336
150.6720 2.5051 4.5096 9.4479
150.8720 2.5087 4.5087 9.4645
151.0710 2.5083 4.5077 9.4789
151.2720 2.5149 4.5098 9.4908
151.4720 2.5171 4.5101 9.5084
151.6720 2.5170 4.5103 9.5239
151.8720 2.5230 4.5132 9.5374
152.0710 2.5287 4.5135 9.5525
152.2710 2.5274 4.5123 9.5687
152.4720 2.5327 4.5108 9.5827
152.6720 2.5391 4.5120 9.5949
152.8720 2.5392 4.5149 9.6086
153.0710 2.5419 4.5148 9.6264
153.2710 2.5484 4.5125 9.6397
153.4720 2.5477 4.5130 9.6545
153.6720 2.5518 4.5136 9.6703
153.8720 2.5570 4.5165 9.6850
154.0710 2.5595 4.5158 9.6971
154.2710 2.5634 4.5155 9.7117
154.4720 2.5659 4.5155 9.7301
154.6720 2.5695 4.5179 9.7439
154.8720 2.5732 4.5172 9.7553
155.0710 2.5788 4.5171 9.7707
155.2710 2.5826 4.5162 9.7856
155.4720 2.5804 4.5172 9.8031
155.6720 2.5865 4.5172 9.8156
155.8720 2.5928 4.5195 9.8299
156.0710 2.5922 4.5204 9.8460
156.2710 2.5956 4.5191 9.8630
156.4720 2.6021 4.5210 9.8768
156.6720 2.6015 4.5218 9.8918
156.8720 2.6045 4.5198 9.9080
157.0710 2.6111 4.5227 9.9214
157.2710 2.6115 4.5221 9.9359
157.4720 2.6174 4.5220 9.9504
157.6720 2.6189 4.5215 9.9677
157.8720 2.6225 4.5210 9.9799
158.0710 2.6267 4.5209 9.9940
158.2710 2.6313 4.5209 9.9951
158.4720 2.6311 4.5249 9.9951
158.6720 2.6340 4.5226 9.9951
158.8720 2.6416 4.5220 9.9951
159.0710 2.6435 4.5224 9.9951
159.2710 2.6463 4.5232 9.9951
159.4720 2.6506 4.5223 9.9951
159.6720 2.6553 4.5260 9.9951
159.8720 2.6552 4.5238 9.9951
160.0710 2.6607 4.5247 9.9951
160.2710 2.6655 4.5249 9.9951
160.4720 2.6656 4.5239 9.9951
160.6720 2.6709 4.5251 9.9951
160.8720 2.6747 4.5268 9.9951
161.0710 2.6756 4.5284 9.9951
161.2710 2.6795 4.5272 9.9951
161.4720 2.6842 4.5258 9.9951
161.6720 2.6860 4.5276 9.9951
161.8720 2.6904 4.5263 9.9951
162.0710 2.6952 4.5299 9.9951
162.2710 2.6948 4.5270 9.9951
162.4720 2.6978 4.5286 9.9951
162.6720 2.7034 4.5302 9.9951
162.8720 2.7040 4.5302 9.9951
163.0710 2.7091 4.5309 9.9951
163.2710 2.7152 4.5282 9.9951
163.4720 2.7178 4.5282 9.9951
163.6720 2.7205 4.5305 9.9951
163.8720 2.7238 4.5314 9.9951
164.0710 2.7292 4.5297 9.9951
164.2720 2.7302 4.5321 9.9951
164.4720 2.7341 4.5328 9.9951
164.6720 2.7400 4.5310 9.9951
164.8720 2.7395 4.5342 9.9951
165.0710 2.7445 4.5333 9.9951
165.2710 2.7472 4.5338 9.9951
165.4720 2.7465 4.5320 9.9951
165.6720 2.7527 4.5345 9.9951
165.8720 2.7569 4.5335 9.9951
166.0710 2.7572 4.5344 9.9951
166.2710 2.7623 4.5330 9.9951
166.4720 2.7679 4.5332 9.9951
166.6720 2.7688 4.5355 9.9951
166.8720 2.7735 4.5333 9.9951
167.0710 2.7787 4.5357 9.9951
167.2710 2.7797 4.5361 9.9951
167.4720 2.7841 4.5361 9.9951
167.6720 2.7879 4.5340 9.9951
167.8720 2.7916 4.5373 9.9951
168.0710 2.7927 4.5347 9.9951
168.2720 2.7977 4.5381 9.9951
168.4720 2.8026 4.5385 9.9951
168.6720 2.8021 4.5359 9.9951
168.8720 2.8073 4.5362 9.9951
169.0710 2.8106 4.5375 9.9951
169.2710 2.8107 4.5371 9.9951
169.4720 2.8177 4.5389 9.9951
169.6720 2.8200 4.5393 9.9951
169.8720 2.8213 4.5395 9.9951
170.0710 2.8272 4.5391 9.9951
170.2710 2.8321 4.5381 9.9951
170.4720 2.8305 4.5395 9.9951
170.6720 2.8343 4.5421 9.9951
170.8720 2.8407 4.5386 9.9951
171.0710 2.8396 4.5409 9.9951
171.2710 2.8467 4.5396 9.9951
171.4720 2.8500 4.5394 9.9951
171.6720 2.8490 4.5411 9.9951
171.8720 2.8535 4.5409 9.9951
172.0710 2.8614 4.5406 9.9951
172.2710 2.8659 4.5421 9.9951
172.4720 2.8662 4.5428 9.9951
172.6720 2.8705 4.5436 9.9951
172.8720 2.8746 4.5411 9.9951
173.0710 2.8760 4.5424 9.9951
173.2710 2.8782 4.5419 9.9951
173.4720 2.8849 4.5453 9.9951
173.6720 2.8838 4.5453 9.9951
173.8720 2.8888 4.5449 9.9951
174.0710 2.8947 4.5451 9.9951
174.2710 2.8922 4.5444 9.9951
174.4720 2.8989 4.5463 9.9951
174.6720 2.9052 4.5447 9.9951
174.8720 2.9033 4.5442 9.9951
175.0710 2.9090 4.5446 9.9951
175.2710 2.9132 4.5446 9.9951
175.4720 2.9149 4.5477 9.9951
175.6720 2.9184 4.5448 9.9951
175.8720 2.9248 4.5455 9.9951
176.0710 2.9269 4.5457 9.9951
176.2710 2.9293 4.5482 9.9951
176.4720 2.9328 4.5479 9.9951
176.6720 2.9367 4.5469 9.9951
176.8720 2.9385 4.5466 9.9951
177.0710 2.9437 4.5487 9.9951
177.2710 2.9492 4.5487 9.9951
177.4720 2.9475 4.5469 9.9951
177.6720 2.9531 4.5471 9.9951
177.8720 2.9573 4.5469 9.9951
178.0710 2.9583 4.5465 9.9951
178.2710 2.9615 4.5482 9.9951
178.4720 2.9681 4.5487 9.9951
178.6720 2.9686 4.5485 9.9951
178.8720 2.9715 4.5492 9.9951
179.0710 2.9781 4.5510 9.9951
179.2710 2.9756 4.5504 9.9951
179.4720 2.9804 4.5521 9.9951
179.6720 2.9886 4.5509 9.9951
179.8720 2.9870 4.5493 9.9951
180.0710 2.9933 4.5501 9.9951
180.2710 2.9961 4.5514 9.9951
180.4720 3.0032 4.5521 9.9951
180.6720 3.0026 4.5505 9.9951
180.8720 3.0062 4.5518 9.9951
181.0710 3.0131 4.5518 9.9951
181.2710 3.0131 4.5528 9.9951
181.4720 3.0168 4.5516 9.9951
181.6720 3.0228 4.5540 9.9951
181.8720 3.0213 4.5528 9.9951
182.0710 3.0259 4.5526 9.9951
182.2710 3.0328 4.5550 9.9951
182.4720 3.0320 4.5560 9.9951
182.6720 3.0364 4.5559 9.9951
182.8720 3.0421 4.5547 9.9951
183.0710 3.0410 4.5541 9.9951
183.2710 3.0460 4.5569 9.9951
183.4720 3.0521 4.5559 9.9951
183.6720 3.0500 4.5573 9.9951
183.8720 3.0559 4.5552 9.9951
184.0710 3.0587 4.5573 9.9951
184.2710 3.0627 4.5571 9.9951
184.4720 3.0667 4.5556 9.9951
184.6720 3.0710 4.5579 9.9951
184.8720 3.0767 4.5586 9.9951
185.0710 3.0741 4.5575 9.9951
185.2710 3.0791 4.5576 9.9951
185.4720 3.0853 4.5593 9.9951
185.6720 3.0858 4.5572 9.9951
185.8720 3.0893 4.5576 9.9951
186.0710 3.0943 4.5588 9.9951
186.2710 3.0945 4.5590 9.9951
186.4720 3.1006 4.5568 9.9951
186.6720 3.1042 4.5564 9.9951
186.8720 3.1037 4.5592 9.9951
187.0710 3.1085 4.5592 9.9951
187.2710 3.1146 4.5606 9.9951
187.4720 3.1138 4.5599 9.9951
187.6720 3.1198 4.5586 9.9951
187.8720 3.1243 4.5586 9.9951
188.0710 3.1240 4.5583 9.9951
188.2710 3.1280 4.5617 9.9951
188.4720 3.1350 4.5602 9.9951
188.6720 3.1346 4.5596 9.9951
188.8720 3.1393 4.5620 9.9951
189.0710 3.1431 4.5604 9.9951
189.2710 3.1483 4.5606 9.9951
189.4720 3.1492 4.5625 9.9951
189.6720 3.1525 4.5630 9.9951
189.8720 3.1550 4.5621 9.9951
190.0710 3.1549 4.5618 9.9951
190.2710 3.1604 4.5617 9.9951
190.4720 3.1666 4.5634 9.9951
190.6720 3.1667 4.5631 9.9951
190.8720 3.1702 4.5627 9.9951
191.0710 3.1760 4.5614 9.9951
191.2710 3.1761 4.5639 9.9951
191.4720 3.1824 4.5626 9.9951
191.6720 3.1844 4.5631 9.9951
191.8720 3.1874 4.5645 9.9951
192.0710 3.1902 4.5640 9.9951
192.2710 3.1961 4.5652 9.9951
192.4720 3.1943 4.5627 9.9951
192.6720 3.2014 4.5619 9.9951
192.8720 3.2048 4.5626 9.9951
193.0710 3.2083 4.5643 9.9951
193.2710 3.2086 4.5643 9.9951
193.4720 3.2135 4.5649 9.9951
193.6720 3.2191 4.5643 9.9951
193.8720 3.2210 4.5651 9.9951
194.0710 3.2267 4.5653 9.9951
194.2710 3.2302 4.5667 9.9951
194.4720 3.2300 4.5671 9.9951
194.6720 3.2347 4.5638 9.9951
194.8720 3.2412 4.5655 9.9951
195.0710 3.2390 4.5645 9.9951
195.2710 3.2430 4.5653 9.9951
195.4720 3.2510 4.5657 9.9951
195.6720 3.2479 4.5668 9.9951
195.8720 3.2528 4.5659 9.9951
196.0710 3.2586 4.5681 9.9951
196.2710 3.2585 4.5653 9.9951
196.4720 3.2631 4.5665 9.9951
196.6720 3.2704 4.5666 9.9951
196.8720 3.2699 4.5678 9.9951
197.0710 3.2726 4.5687 9.9951
197.2710 3.2765 4.5677 9.9951
197.4720 3.2823 4.5695 9.9951
197.6720 3.2833 4.5694 9.9951
197.8720 3.2873 4.5674 9.9951
198.0710 3.2916 4.5687 9.9951
198.2710 3.2916 4.5674 9.9951
198.4720 3.2972 4.5678 9.9951
198.6720 3.3019 4.5669 9.9951
198.8720 3.3027 4.5693 9.9951
199.0710 3.3072 4.5695 9.9951
199.2710 3.3126 4.5677 9.9951
199.4720 3.3119 4.5690 9.9951
199.6720 3.3172 4.5706 9.9951
199.8720 3.3246 4.5699 9.9951
200.0710 3.3221 4.5704 9.9951
200.2710 3.3274 4.5709 9.9951
200.4720 3.3348 4.5703 9.9951
200.6720 3.3329 4.5680 9.9951
200.8720 3.3364 4.5699 9.9951
201.0710 3.3417 4.5686 9.9951
201.2710 3.3450 4.5691 9.9951
201.4720 3.3492 4.5698 9.9951
201.6720 3.3509 4.5698 9.9951
201.8720 3.3532 4.5699 9.9951
202.0710 3.3588 4.5713 9.9951
202.2710 3.3619 4.5698 9.9951
202.4720 3.3669 4.5711 9.9951
202.6720 3.3684 4.5714 9.9951
202.8720 3.3707 4.5729 9.9951
203.0710 3.3781 4.5712 9.9951
203.2710 3.3759 4.5729 9.9951
203.4720 3.3805 4.5713 9.9951
203.6720 3.3853 4.5730 9.9951
203.8720 3.3866 4.5714 9.9951
204.0710 3.3902 4.5727 9.9951
204.2710 3.3957 4.5739 9.9951
204.4720 3.3956 4.5712 9.9951
204.6720 3.4014 4.5734 9.9951
204.8720 3.4046 4.5720 9.9951
205.0710 3.4066 4.5713 9.9951
205.2710 3.4098 4.5734 9.9951
205.4720 3.4167 4.5709 9.9951
205.6720 3.4166 4.5720 9.9951
205.8720 3.4210 4.5716 9.9951
206.0710 3.4273 4.5723 9.9951
206.2710 3.4270 4.5731 9.9951
206.4720 3.4315 4.5747 9.9951
206.6720 3.4361 4.5721 9.9951
206.8720 3.4387 4.5733 9.9951
207.0710 3.4388 4.5738 9.9951
207.2710 3.4461 4.5719 9.9951
207.4720 3.4485 4.5729 9.9951
207.6720 3.4494 4.5731 9.9951
207.8720 3.4567 4.5749 9.9951
208.0710 3.4598 4.5734 9.9951
208.2710 3.4584 4.5741 9.9951
208.4720 3.4646 4.5754 9.9951
208.6720 3.4691 4.5735 9.9951
208.8720 3.4707 4.5747 9.9951
209.0710 3.4761 4.5745 9.9951
209.2710 3.4774 4.5755 9.9951
209.4720 3.4771 4.5733 9.9951
209.6720 3.4837 4.5757 9.9951
209.8720 3.4894 4.5735 9.9951
210.0710 3.4891 4.5739 9.9951
210.2710 3.4913 4.5746 9.9951
210.4720 3.4995 4.5749 9.9951
210.6720 3.5014 4.5770 9.9951
210.8720 3.5013 4.5751 9.9951
211.0710 3.5087 4.5764 9.9951
211.2710 3.5132 4.5768 9.9951
211.4720 3.5130 4.5755 9.9951
211.6720 3.5166 4.5768 9.9951
211.8720 3.5213 4.5747 9.9951
212.0710 3.5211 4.5761 9.9951
212.2710 3.5285 4.5762 9.9951
212.4720 3.5331 4.5750 9.9951
212.6720 3.5325 4.5750 9.9951
212.8720 3.5366 4.5776 9.9951
213.0710 3.5416 4.5787 9.9951
213.2710 3.5407 4.5772 9.9951
213.4720 3.5470 4.5770 9.9951
213.6720 3.5511 4.5758 9.9951
213.8720 3.5514 4.5752 9.9951
214.0710 3.5557 4.5751 9.9951
214.2710 3.5634 4.5766 9.9951
214.4720 3.5639 4.5771 9.9951
214.6720 3.5668 4.5778 9.9951
214.8720 3.5717 4.5776 9.9951
215.0710 3.5753 4.5774 9.9951
215.2710 3.5776 4.5770 9.9951
215.4720 3.5828 4.5765 9.9951
215.6720 3.5870 4.5772 9.9951
215.8720 3.5848 4.5761 9.9951
216.0710 3.5907 4.5751 9.9951
216.2710 3.5948 4.5779 9.9951
216.4720 3.5959 4.5783 9.9951
216.6720 3.6023 4.5778 9.9951
216.8720 3.6067 4.5780 9.9951
217.0710 3.6043 4.5749 9.9951
217.2710 3.6108 4.5786 9.9951
217.4720 3.6158 4.5775 9.9951
217.6720 3.6156 4.5750 9.9951
217.8720 3.6196 4.5756 9.9951
218.0710 3.6249 4.5760 9.9951
218.2710 3.6252 4.5753 9.9951
218.4720 3.6315 4.5759 9.9951
218.6720 3.6363 4.5760 9.9951
218.8720 3.6384 4.5770 9.9951
219.0710 3.6389 4.5770 9.9951
219.2710 3.6439 4.5762 9.9951
219.4720 3.6501 4.5757 9.9951
219.6720 3.6488 4.5766 9.9951
219.8720 3.6557 4.5753 9.9951
220.0710 3.6616 4.5762 9.9951
220.2710 3.6583 4.5764 9.9951
220.4720 3.6644 4.5782 9.9951
220.6720 3.6677 4.5779 9.9951
220.8720 3.6710 4.5768 9.9951
221.0710 3.6762 4.5781 9.9951
221.2710 3.6787 4.5792 9.9951
221.4720 3.6806 4.5759 9.9951
221.6720 3.6850 4.5777 9.9951
221.8720 3.6876 4.5778 9.9951
222.0710 3.6892 4.5778 9.9951
222.2710 3.6942 4.5780 9.9951
222.4720 3.6985 4.5784 9.9951
222.6720 3.7000 4.5760 9.9951
222.8720 3.7036 4.5778 9.9951
223.0710 3.7100 4.5760 9.9951
223.2710 3.7117 4.5756 9.9951
223.4720 3.7127 4.5773 9.9951
223.6720 3.7202 4.5771 9.9951
223.8720 3.7216 4.5766 9.9951
224.0710 3.7234 4.5746 9.9951
224.2710 3.7268 4.5750 9.9951
224.4720 3.7331 4.5750 9.9951
224.6720 3.7349 4.5767 9.9951
224.8720 3.7368 4.5774 9.9951
225.0710 3.7408 4.5756 9.9951
225.2710 3.7419 4.5770 9.9951
225.4720 3.7459 4.5758 9.9951
225.6720 3.7527 4.5748 9.9951
225.8720 3.7511 4.5762 9.9951
226.0710 3.7571 4.5763 9.9951
226.2710 3.7612 4.5744 9.9951
226.4720 3.7636 4.5769 9.9951
226.6720 3.7671 4.5768 9.9951
226.8720 3.7703 4.5746 9.9951
227.0710 3.7708 4.5760 9.9951
227.2710 3.7778 4.5749 9.9951
227.4720 3.7818 4.5741 9.9951
227.6720 3.7883 4.5738 9.9951
227.8720 3.7863 4.5750 9.9951
228.0710 3.7910 4.5727 9.9951
228.2710 3.7983 4.5743 9.9951
228.4720 3.7977 4.5750 9.9951
228.6720 3.8024 4.5737 9.9951
228.8720 3.8062 4.5758 9.9951
229.0710 3.8076 4.5752 9.9951
229.2710 3.8112 4.5728 9.9951
229.4720 3.8175 4.5738 9.9951
229.6720 3.8157 4.5752 9.9951
229.8720 3.8212 4.5719 9.9951
230.0710 3.8247 4.5741 9.9951
230.2710 3.8257 4.5743 9.9951
230.4720 3.8292 4.5740 9.9951
230.6720 3.8347 4.5719 9.9951
230.8720 3.8351 4.5732 9.9951
231.0710 3.8420 4.5729 9.9951
231.2710 3.8443 4.5736 9.9951
231.4720 3.8501 4.5728 9.9951
231.6720 3.8510 4.5735 9.9951
231.8720 3.8566 4.5722 9.9951
232.0710 3.8615 4.5719 9.9951
232.2710 3.8594 4.5682 9.9951
232.4720 3.8653 4.5705 9.9951
232.6720 3.8689 4.5680 9.9951
232.8720 3.8716 4.5690 9.9951
233.0710 3.8732 4.5692 9.9951
233.2710 3.8789 4.5697 9.9951
233.4720 3.8811 4.5688 9.9951
233.6720 3.8854 4.5663 9.9951
233.8720 3.8913 4.5682 9.9951
234.0710 3.8895 4.5691 9.9951
234.2710 3.8940 4.5653 9.9951
234.4720 3.8997 4.5671 9.9951
234.6720 3.9006 4.5649 9.9951
234.8720 3.9035 4.5667 9.9951
235.0710 3.9096 4.5663 9.9951
235.2710 3.9074 4.5642 9.9951
235.4720 3.9153 4.5635 9.9951
235.6720 3.9178 4.5649 9.9951
235.8720 3.9190 4.5623 9.9951
236.0710 3.9259 4.5638 9.9951
236.2710 3.9302 4.5635 9.9951
236.4720 3.9342 4.5604 9.9951
236.6720 3.9355 4.5616 9.9951
236.8720 3.9389 4.5601 9.9951
237.0710 3.9454 4.5610 9.9951
237.2710 3.9452 4.5610 9.9951
237.4720 3.9476 4.5594 9.9951
237.6720 3.9530 4.5609 9.9951
237.8720 3.9550 4.5584 9.9951
238.0710 3.9581 4.5575 9.9951
238.2710 3.9640 4.5591 9.9951
238.4720 3.9623 4.5567 9.9951
238.6720 3.9673 4.5570 9.9951
238.8720 3.9744 4.5549 9.9951
239.0710 3.9713 4.5545 9.9951
239.2710 3.9775 4.5542 9.9951
239.4720 3.9843 4.5538 9.9951
239.6720 3.9830 4.5514 9.9951
239.8720 3.9891 4.5513 9.9951
240.0710 3.9929 4.5504 9.9951
240.2710 3.9932 4.5505 9.9951
240.4720 3.9985 4.5508 9.9951
240.6720 4.0019 4.5508 9.9951
240.8720 4.0059 4.5488 9.9951
241.0710 4.0091 4.5468 9.9951
241.2710 4.0140 4.5474 9.9951
241.4720 4.0173 4.5444 9.9951
241.6720 4.0161 4.5451 9.9951
241.8720 4.0236 4.5443 9.9951
242.0710 4.0269 4.5444 9.9951
242.2710 4.0285 4.5420 9.9951
242.4720 4.0332 4.5404 9.9951
242.6720 4.0377 4.5391 9.9951
242.8720 4.0360 4.5367 9.9951
243.0710 4.0408 4.5363 9.9951
243.2710 4.0453 4.5379 9.9951
243.4720 4.0467 4.5373 9.9951
243.6720 4.0528 4.5347 9.9951
243.8720 4.0575 4.5355 9.9951
244.0710 4.0570 4.5336 9.9951
244.2710 4.0611 4.5329 9.9951
244.4720 4.0671 4.5321 9.9951
244.6720 4.0718 4.5284 9.9951
244.8720 4.0705 4.5268 9.9951
245.0710 4.0750 4.5260 9.9951
245.2710 4.0797 4.5270 9.9951
245.4720 4.0801 4.5246 9.9951
245.6720 4.0849 4.5230 9.9951
245.8720 4.0906 4.5211 9.9951
246.0710 4.0909 4.5212 9.9951
246.2710 4.0932 4.5195 9.9951
246.4720 4.1006 4.5173 9.9951
246.6720 4.1009 4.5181 9.9951
246.8720 4.1050 4.5154 9.9951
247.0710 4.1106 4.5139 9.9951
247.2710 4.1075 4.5147 9.9951
247.4720 4.1146 4.5112 9.9951
247.6720 4.1195 4.5121 9.9951
247.8720 4.1203 4.5102 9.9951
248.0710 4.1226 4.5095 9.9951
248.2710 4.1267 4.5066 9.9951
248.4720 4.1301 4.5046 9.9951
248.6720 4.1348 4.5029 9.9951
248.8720 4.1400 4.5031 9.9951
249.0710 4.1406 4.5014 9.9951
249.2710 4.1437 4.5007 9.9951
249.4720 4.1474 4.4983 9.9951
249.6720 4.1538 4.4952 9.9951
249.8720 4.1536 4.4959 9.9951
250.0710 4.1571 4.4950 9.9951
250.2710 4.1636 4.4893 9.9951
250.4720 4.1606 4.4889 9.9951
250.6720 4.1677 4.4861 9.9951
250.8720 4.1732 4.4871 9.9951
251.0710 4.1739 4.4835 9.9951
251.2710 4.1771 4.4817 9.9951
251.4720 4.1841 4.4802 9.9951
251.6720 4.1840 4.4793 9.9951
251.8720 4.1870 4.4761 9.9951
252.0710 4.1937 4.4740 9.9951
252.2710 4.1928 4.4745 9.9951
252.4720 4.1968 4.4732 9.9951
252.6720 4.2016 4.4709 9.9951
252.8720 4.2036 4.4681 9.9951
253.0710 4.2059 4.4633 9.9951
253.2710 4.2121 4.4620 9.9951
253.4720 4.2153 4.4599 9.9951
253.6720 4.2150 4.4604 9.9951
253.8720 4.2227 4.4594 9.9951
254.0710 4.2262 4.4582 9.9951
254.2710 4.2277 4.4525 9.9951
254.4720 4.2301 4.4505 9.9951
254.6720 4.2376 4.4492 9.9951
254.8720 4.2375 4.4474 9.9951
255.0710 4.2429 4.4462 9.9951
255.2710 4.2458 4.4425 9.9951
255.4720 4.2461 4.4407 9.9951
255.6720 4.2517 4.4409 9.9951
255.8720 4.2567 4.4393 9.9951
256.0710 4.2550 4.4353 9.9951
256.2710 4.2618 4.4325 9.9951
256.4720 4.2675 4.4296 9.9951
256.6720 4.2675 4.4276 9.9951
256.8720 4.2700 4.4251 9.9951
257.0710 4.2748 4.4246 9.9951
257.2710 4.2793 4.4217 9.9951
257.4720 4.2818 4.4196 9.9951
257.6720 4.2843 4.4171 9.9951
257.8720 4.2914 4.4150 9.9951
258.0710 4.2918 4.4131 9.9951
258.2710 4.2957 4.4125 9.9951
258.4720 4.3007 4.4077 9.9951
258.6720 4.3010 4.4078 9.9951
258.8720 4.3055 4.4032 9.9951
259.0710 4.3099 4.4038 9.9951
259.2710 4.3087 4.4006 9.9951
259.4720 4.3160 4.3987 9.9951
259.6720 4.3213 4.3943 9.9951
259.8720 4.3215 4.3934 9.9951
260.0710 4.3240 4.3901 9.9951
260.2710 4.3285 4.3865 9.9951
260.4720 4.3290 4.3872 9.9951
260.6720 4.3359 4.3839 9.9951
260.8720 4.3406 4.3800 9.9951
261.0710 4.3376 4.3781 9.9951
261.2710 4.3457 4.3763 9.9951
261.4720 4.3482 4.3714 9.9951
261.6720 4.3535 4.3715 9.9951
261.8720 4.3540 4.3699 9.9951
262.0710 4.3594 4.3650 9.9951
262.2710 4.3639 4.3646 9.9951
262.4720 4.3626 4.3607 9.9951
262.6720 4.3700 4.3591 9.9951
262.8720 4.3720 4.3573 9.9951
263.0710 4.3726 4.3544 9.9951
263.2710 4.3769 4.3507 9.9951
263.4720 4.3815 4.3475 9.9951
263.6720 4.3838 4.3434 9.9951
263.8720 4.3894 4.3430 9.9951
264.0710 4.3938 4.3415 9.9951
264.2710 4.3940 4.3366 9.9951
264.4720 4.3976 4.3333 9.9951
264.6720 4.4000 4.3329 9.9951
264.8720 4.4012 4.3311 9.9951
265.0710 4.4056 4.3286 9.9951
265.2710 4.4102 4.3235 9.9951
265.4720 4.4100 4.3202 9.9951
265.6720 4.4145 4.3169 9.9951
265.8720 4.4214 4.3155 9.9951
266.0710 4.4234 4.3129 9.9951
266.2710 4.4267 4.3106 9.9951
266.4720 4.4306 4.3064 9.9951
266.6720 4.4339 4.3045 9.9951
266.8720 4.4353 4.3039 9.9951
267.0710 4.4396 4.3009 9.9951
267.2710 4.4453 4.2957 9.9951
267.4720 4.4432 4.2923 9.9951
267.6720 4.4496 4.2916 9.9951
267.8720 4.4545 4.2865 9.9951
268.0710 4.4538 4.2844 9.9951
268.2710 4.4599 4.2821 9.9951
268.4720 4.4630 4.2786 9.9951
268.6720 4.4653 4.2767 9.9951
268.8720 4.4700 4.2735 9.9951
269.0710 4.4759 4.2706 9.9951
269.2710 4.4729 4.2676 9.9951
269.4720 4.4796 4.2639 9.9951
269.6720 4.4825 4.2600 9.9951
269.8720 4.4835 4.2572 9.9951
270.0710 4.4879 4.2548 9.9951
270.2710 4.4950 4.2532 9.9951
270.4720 4.4968 4.2491 9.9951
270.6720 4.4968 4.2469 9.9951
270.8720 4.5024 4.2449 9.9951
271.0710 4.5094 4.2408 9.9951
271.2710 4.5080 4.2393 9.9951
271.4720 4.5131 4.2338 9.9951
271.6720 4.5166 4.2331 9.9951
271.8720 4.5165 4.2288 9.9951
272.0710 4.5217 4.2269 9.9951
272.2710 4.5287 4.2242 9.9951
272.4720 4.5264 4.2212 9.9951
272.6720 4.5308 4.2156 9.9951
272.8720 4.5390 4.2147 9.9951
273.0710 4.5358 4.2117 9.9951
273.2710 4.5415 4.2088 9.9951
273.4720 4.5497 4.2051 9.9951
273.6720 4.5494 4.2006 9.9951
273.8720 4.5513 4.1971 9.9951
274.0710 4.5560 4.1964 9.9951
274.2710 4.5608 4.1933 9.9951
274.4720 4.5624 4.1888 9.9951
274.6720 4.5695 4.1877 9.9951
274.8720 4.5721 4.1854 9.9951
275.0710 4.5732 4.1812 9.9951
275.2710 4.5782 4.1778 9.9951
275.4720 4.5802 4.1745 9.9951
275.6720 4.5806 4.1710 9.9951
275.8720 4.5879 4.1682 9.9951
276.0710 4.5899 4.1642 9.9951
276.2710 4.5929 4.1602 9.9951
276.4720 4.5970 4.1564 9.9951
276.6720 4.5998 4.1549 9.9951
276.8720 4.6005 4.1505 9.9951
277.0710 4.6062 4.1503 9.9951
277.2710 4.6123 4.1449 9.9951
277.4720 4.6123 4.1434 9.9951
277.6720 4.6183 4.1388 9.9951
277.8720 4.6217 4.1341 9.9951
278.0710 4.6202 4.1308 9.9951
278.2710 4.6258 4.1309 9.9951
278.4720 4.6312 4.1240 9.9951
278.6720 4.6330 4.1218 9.9951
278.8720 4.6355 4.1216 9.9951
279.0710 4.6401 4.1169 9.9951
279.2710 4.6443 4.1146 9.9951
279.4720 4.6467 4.1094 9.9951
279.6720 4.6503 4.1048 9.9951
279.8720 4.6553 4.1018 9.9951
280.0710 4.6574 4.0993 9.9951
280.2710 4.6579 4.0963 9.9951
280.4720 4.6668 4.0930 9.9951
280.6720 4.6676 4.0911 9.9951
280.8720 4.6708 4.0880 9.9951
281.0710 4.6749 4.0852 9.9951
281.2710 4.6749 4.0788 9.9951
281.4720 4.6785 4.0764 9.9951
281.6720 4.6839 4.0723 9.9951
281.8720 4.6846 4.0684 9.9951
282.0710 4.6916 4.0672 9.9951
282.2710 4.6947 4.0648 9.9951
282.4720 4.6948 4.0584 9.9951
282.6720 4.7009 4.0574 9.9951
282.8720 4.7033 4.0555 9.9951
283.0710 4.7041 4.0486 9.9951
283.2710 4.7081 4.0462 9.9951
283.4720 4.7146 4.0446 9.9951
283.6720 4.7192 4.0415 9.9951
283.8720 4.7184 4.0381 9.9951
284.0710 4.7225 4.0349 9.9951
284.2710 4.7267 4.0311 9.9951
284.4720 4.7281 4.0274 9.9951
284.6720 4.7315 4.0232 9.9951
284.8720 4.7391 4.0190 9.9951
285.0710 4.7375 4.0185 9.9951
285.2710 4.7417 4.0117 9.9951
285.4720 4.7480 4.0107 9.9951
285.6720 4.7459 4.0053 9.9951
285.8720 4.7525 4.0036 9.9951
286.0710 4.7555 3.9990 9.9951
286.2710 4.7573 3.9936 9.9951
286.4720 4.7625 3.9897 9.9951
286.6720 4.7655 3.9883 9.9951
286.8720 4.7695 3.9864 9.9951
287.0710 4.7728 3.9822 9.9951
287.2710 4.7754 3.9780 9.9951
287.4720 4.7792 3.9751 9.9951
287.6720 4.7810 3.9697 9.9951
287.8720 4.7865 3.9653 9.9951
288.0710 4.7896 3.9631 9.9951
288.2710 4.7927 3.9591 9.9951
288.4720 4.7952 3.9575 9.9951
288.6720 4.8026 3.9539 9.9951
288.8720 4.8029 3.9493 9.9951
289.0710 4.8057 3.9472 9.9951
289.2710 4.8119 3.9431 9.9951
289.4720 4.8123 3.9393 9.9951
289.6720 4.8171 3.9344 9.9951
289.8720 4.8196 3.9305 9.9951
290.0710 4.8208 3.9292 9.9951
290.2710 4.8255 3.9259 9.9951
290.4710 4.8310 3.9196 9.9951
290.6720 4.8292 3.9143 9.9951
290.8720 4.8341 3.9127 9.9951
291.0710 4.8417 3.9096 9.9951
291.2710 4.8415 3.9057 9.9951
291.4720 4.8467 3.9013 9.9951
291.6720 4.8487 3.8964 9.9951
291.8720 4.8560 3.8933 9.9951
292.0710 4.8549 3.8920 9.9951
292.2710 4.8613 3.8876 9.9951
292.4710 4.8665 3.8816 9.9951
292.6720 4.8648 3.8781 9.9951
292.8720 4.8695 3.8777 9.9951
293.0710 4.8761 3.8733 9.9951
293.2710 4.8763 3.8702 9.9951
293.4710 4.8802 3.8668 9.9951
293.6720 4.8857 3.8624 9.9951
293.8720 4.8862 3.8569 9.9951
294.0710 4.8916 3.8529 9.9951
294.2710 4.8936 3.8487 9.9951
294.4710 4.8962 3.8455 9.9951
294.6720 4.8987 3.8433 9.9951
294.8720 4.9060 3.8392 9.9951
295.0710 4.9036 3.8336 9.9951
295.2710 4.9083 3.8304 9.9951
295.4710 4.9149 3.8269 9.9951
295.6720 4.9166 3.8231 9.9951
295.8720 4.9189 3.8213 9.9951
296.0710 4.9234 3.8173 9.9951
296.2710 4.9288 3.8125 9.9951
296.4710 4.9293 3.8073 9.9951
296.6720 4.9324 3.8053 9.9951
296.8720 4.9371 3.7995 9.9951
297.0710 4.9386 3.7955 9.9951
297.2710 4.9422 3.7919 9.9951
297.4710 4.9470 3.7900 9.9951
297.6720 4.9473 3.7850 9.9951
297.8720 4.9520 3.7795 9.9951
298.0710 4.9580 3.7757 9.9951
298.2710 4.9582 3.7744 9.9951
298.4720 4.9614 3.7698 9.9951
298.6720 4.9698 3.7667 9.9951
298.8720 4.9697 3.7613 9.9951
299.0710 4.9709 3.7585 9.9951
299.2710 4.9791 3.7536 9.9951
299.4720 4.9796 3.7505 9.9951
299.6720 4.9816 3.7448 9.9951
299.8720 4.9865 3.7435 9.9951
300.0710 4.9863 3.7385 9.9951
300.2710 4.9935 3.7337 9.9951
300.4710 4.9978 3.7328 9.9951
300.6720 5.0045 3.7273 9.9951
300.8720 5.0007 3.7237 9.9951
301.0710 5.0055 3.7187 9.9951
301.2710 5.0133 3.7164 9.9951
301.4710 5.0107 3.7111 9.9951
301.6720 5.0184 3.7072 9.9951
301.8720 5.0204 3.7016 9.9951
302.0710 5.0215 3.7008 9.9951
302.2710 5.0256 3.6966 9.9951
302.4710 5.0292 3.6903 9.9951
302.6720 5.0305 3.6885 9.9951
302.8720 5.0351 3.6820 9.9951
303.0710 5.0393 3.6799 9.9951
303.2710 5.0396 3.6759 9.9951
303.4710 5.0459 3.6723 9.9951
303.6720 5.0504 3.6661 9.9951
303.8720 5.0510 3.6637 9.9951
304.0710 5.0547 3.6605 9.9951
304.2710 5.0617 3.6550 9.9951
304.4710 5.0617 3.6508 9.9951
304.6720 5.0634 3.6449 9.9951
304.8720 5.0679 3.6415 9.9951
305.0710 5.0739 3.6373 9.9951
305.2710 5.0735 3.6323 9.9951
305.4710 5.0794 3.6282 9.9951
305.6720 5.0844 3.6245 9.9951
305.8720 5.0847 3.6202 9.9951
306.0710 5.0895 3.6186 9.9951
306.2710 5.0931 3.6122 9.9951
306.4710 5.0930 3.6073 9.9951
306.6720 5.0973 3.6040 9.9951
306.8720 5.1040 3.6018 9.9951
307.0710 5.1031 3.5938 9.9951
307.2710 5.1071 3.5906 9.9951
307.4710 5.1130 3.5880 9.9951
307.6720 5.1145 3.5837 9.9951
307.8720 5.1169 3.5789 9.9951
308.0710 5.1245 3.5745 9.9951
308.2710 5.1235 3.5718 9.9951
308.4710 5.1293 3.5646 9.9951
308.6720 5.1340 3.5613 9.9951
308.8720 5.1386 3.5591 9.9951
309.0710 5.1363 3.5527 9.9951
309.2710 5.1423 3.5468 9.9951
309.4710 5.1468 3.5455 9.9951
309.6720 5.1467 3.5396 9.9951
309.8720 5.1507 3.5361 9.9951
310.0710 5.1580 3.5335 9.9951
310.2710 5.1587 3.5283 9.9951
310.4710 5.1614 3.5215 9.9951
310.6720 5.1659 3.5174 9.9951
310.8720 5.1662 3.5156 9.9951
311.0710 5.1729 3.5081 9.9951
311.2710 5.1760 3.5063 9.9951
311.4710 5.1775 3.4991 9.9951
311.6720 5.1811 3.4983 9.9951
311.8720 5.1860 3.4923 9.9951
312.0710 5.1864 3.4875 9.9951
312.2710 5.1925 3.4825 9.9951
312.4710 5.1960 3.4779 9.9951
312.6720 5.1959 3.4742 9.9951
312.8720 5.2005 3.4700 9.9951
313.0710 5.2064 3.4649 9.9951
313.2710 5.2084 3.4607 9.9951
313.4710 5.2135 3.4566 9.9951
313.6720 5.2174 3.4539 9.9951
313.8720 5.2221 3.4467 9.9951
314.0710 5.2220 3.4429 9.9951
314.2710 5.2248 3.4397 9.9951
314.4710 5.2330 3.4343 9.9951
314.6720 5.2314 3.4313 9.9951
314.8720 5.2365 3.4241 9.9951
315.0710 5.2411 3.4200 9.9951
315.2710 5.2411 3.4150 9.9951
315.4710 5.2440 3.4128 9.9951
315.6720 5.2526 3.4067 9.9951
315.8720 5.2525 3.4036 9.9951
316.0710 5.2561 3.3976 9.9951
316.2710 5.2591 3.3945 9.9951
316.4710 5.2594 3.3889 9.9951
316.6720 5.2637 3.3847 9.9951
316.8720 5.2688 3.3791 9.9951
317.0710 5.2720 3.3754 9.9951
317.2710 5.2747 3.3723 9.9951
317.4710 5.2802 3.3648 9.9951
317.6720 5.2829 3.3594 9.9951
317.8720 5.2842 3.3545 9.9951
318.0710 5.2914 3.3523 9.9951
318.2710 5.2962 3.3475 9.9951
318.4710 5.2953 3.3441 9.9951
318.6720 5.2984 3.3371 9.9951
318.8720 5.3043 3.3324 9.9951
319.0710 5.3030 3.3298 9.9951
319.2710 5.3079 3.3243 9.9951
319.4710 5.3126 3.3201 9.9951
319.6720 5.3124 3.3153 9.9951
319.8720 5.3172 3.3097 9.9951
320.0710 5.3226 3.3055 9.9951
320.2710 5.3220 3.3008 9.9951
320.4720 5.3298 3.2968 9.9951
320.6720 5.3334 3.2878 9.9951
320.8720 5.3332 3.2864 9.9951
321.0710 5.3379 3.2786 9.9951
321.2710 5.3425 3.2736 9.9951
321.4710 5.3462 3.2718 9.9951
321.6720 5.3490 3.2665 9.9951
321.8720 5.3516 3.2620 9.9951
322.0710 5.3588 3.2547 9.9951
322.2710 5.3583 3.2536 9.9951
322.4710 5.3609 3.2476 9.9951
322.6720 5.3686 3.2431 9.9951
322.8720 5.3677 3.2382 9.9951
323.0710 5.3710 3.2311 9.9951
323.2710 5.3762 3.2253 9.9951
323.4720 5.3759 3.2223 9.9951
323.6720 5.3808 3.2152 9.9951
323.8720 5.3847 3.2117 9.9951
324.0710 5.3878 3.2078 9.9951
324.2710 5.3915 3.2036 9.9951
324.4710 5.3955 3.1972 9.9951
324.6720 5.3951 3.1939 9.9951
324.8720 5.4009 3.1865 9.9951
325.0710 5.4065 3.1814 9.9951
325.2710 5.4073 3.1770 9.9951
325.4710 5.4120 3.1720 9.9951
325.6720 5.4154 3.1666 9.9951
325.8720 5.4176 3.1639 9.9951
326.0710 5.4195 3.1564 9.9951
326.2710 5.4248 3.1535 9.9951
326.4710 5.4291 3.1480 9.9951
326.6720 5.4290 3.1443 9.9951
326.8720 5.4374 3.1385 9.9951
327.0710 5.4416 3.1333 9.9951
327.2710 5.4409 3.1268 9.9951
327.4710 5.4465 3.1246 9.9951
327.6720 5.4484 3.1186 9.9951
327.8720 5.4506 3.1141 9.9951
328.0710 5.4546 3.1090 9.9951
328.2710 5.4606 3.1021 9.9951
328.4710 5.4610 3.0975 9.9951
328.6720 5.4660 3.0929 9.9951
328.8720 5.4686 3.0883 9.9951
329.0710 5.4684 3.0811 9.9951
329.2710 5.4735 3.0763 9.9951
329.4710 5.4801 3.0705 9.9951
329.6720 5.4799 3.0683 9.9951
329.8720 5.4840 3.0626 9.9951
330.0710 5.4886 3.0570 9.9951
330.2710 5.4904 3.0527 9.9951
330.4710 5.4936 3.0479 9.9951
330.6720 5.4995 3.0424 9.9951
330.8720 5.5029 3.0359 9.9951
331.0710 5.5051 3.0298 9.9951
331.2710 5.5099 3.0240 9.9951
331.4710 5.5129 3.0216 9.9951
331.6720 5.5146 3.0154 9.9951
331.8720 5.5207 3.0081 9.9951
332.0710 5.5260 3.0039 9.9951
332.2710 5.5252 2.9979 9.9951
332.4710 5.5297 2.9922 9.9951
332.6720 5.5321 2.9879 9.9951
332.8720 5.5323 2.9845 9.9951
333.0710 5.5378 2.9781 9.9951
333.2710 5.5437 2.9693 9.9951
333.4710 5.5451 2.9669 9.9951
333.6720 5.5467 2.9603 9.9951
333.8720 5.5540 2.9546 9.9951
334.0710 5.5547 2.9506 9.9951
334.2710 5.5586 2.9450 9.9951
334.4710 5.5627 2.9396 9.9951
334.6720 5.5695 2.9326 9.9951
334.8720 5.5689 2.9285 9.9951
335.0710 5.5744 2.9216 9.9951
335.2710 5.5762 2.9171 9.9951
335.4710 5.5777 2.9120 9.9951
335.6720 5.5814 2.9060 9.9951
335.8720 5.5864 2.8993 9.9951
336.0710 5.5862 2.8951 9.9951
336.2710 5.5923 2.8881 9.9951
336.4710 5.5989 2.8826 9.9951
336.6720 5.5960 2.8761 9.9951
336.8720 5.6024 2.8745 9.9951
337.0710 5.6078 2.8663 9.9951
337.2710 5.6064 2.8620 9.9951
337.4710 5.6121 2.8570 9.9951
337.6720 5.6154 2.8517 9.9951
337.8720 5.6174 2.8455 9.9951
338.0710 5.6211 2.8373 9.9951
338.2710 5.6279 2.8332 9.9951
338.4710 5.6276 2.8268 9.9951
338.6720 5.6321 2.8211 9.9951
338.8720 5.6363 2.8185 9.9951
339.0710 5.6385 2.8123 9.9951
339.2710 5.6425 2.8062 9.9951
339.4710 5.6466 2.7999 9.9951
339.6720 5.6502 2.7932 9.9951
339.8720 5.6478 2.7879 9.9951
340.0710 5.6533 2.7834 9.9951
340.2710 5.6597 2.7767 9.9951
340.4710 5.6581 2.7701 9.9951
340.6720 5.6629 2.7642 9.9951
340.8720 5.6689 2.7610 9.9951
341.0710 5.6675 2.7552 9.9951
341.2710 5.6715 2.7483 9.9951
341.4710 5.6790 2.7407 9.9951
341.6720 5.6783 2.7379 9.9951
341.8720 5.6832 2.7325 9.9951
342.0710 5.6882 2.7251 9.9951
342.2710 5.6879 2.7175 9.9951
342.4710 5.6921 2.7143 9.9951
342.6720 5.6975 2.7051 9.9951
342.8720 5.6970 2.7018 9.9951
343.0710 5.7036 2.6958 9.9951
343.2710 5.7056 2.6890 9.9951
343.4710 5.7087 2.6822 9.9951
343.6720 5.7116 2.6790 9.9951
343.8720 5.7180 2.6725 9.9951
344.0710 5.7212 2.6635 9.9951
344.2710 5.7235 2.6573 9.9951
344.4710 5.7260 2.6534 9.9951
344.6720 5.7316 2.6476 9.9951
344.8720 5.7307 2.6401 9.9951
345.0710 5.7366 2.6359 9.9951
345.2710 5.7422 2.6297 9.9951
345.4710 5.7431 2.6225 9.9951
345.6720 5.7476 2.6174 9.9951
345.8720 5.7505 2.6090 9.9951
346.0710 5.7523 2.6027 9.9951
346.2710 5.7569 2.5983 9.9951
346.4710 5.7620 2.5905 9.9951
346.6720 5.7609 2.5823 9.9951
346.8720 5.7671 2.5777 9.9951
347.0710 5.7716 2.5724 9.9951
347.2710 5.7726 2.5664 9.9951
347.4710 5.7761 2.5598 9.9951
347.6720 5.7813 2.5501 9.9951
347.8720 5.7864 2.5470 9.9951
348.0710 5.7860 2.5377 9.9951
348.2710 5.7916 2.5307 9.9951
348.4720 5.7969 2.5232 9.9951
348.6720 5.7940 2.4834 9.9951
348.8720 5.8022 2.2768 9.9951
349.0710 5.8074 2.2515 9.9951
349.2710 5.8071 2.2075 9.9951
349.4710 5.8098 2.1682 9.9951
349.6720 5.8162 2.1389 9.9951
349.8720 5.8151 2.1047 9.9951
350.0710 5.8206 2.0795 9.9951
350.2710 5.8241 2.0561 9.9951
350.4710 5.8270 2.0131 9.9951
350.6720 5.8310 1.9867 9.9951
350.8720 5.8344 1.9540 9.9951
351.0710 5.8356 1.9075 9.9951
351.2710 5.8417 1.8674 9.9951
351.4710 5.8454 1.8311 9.9951
351.6720 5.8452 1.7903 9.9951
351.8720 5.8515 1.7460 9.9951
352.0710 5.8543 1.7040 9.9951
352.2710 5.8595 1.6645 9.9951
352.4710 5.8600 1.6140 9.9951
352.6720 5.8649 1.5756 9.9951
352.8720 5.8688 1.5386 9.9951
353.0710 5.8692 1.5030 9.9951
353.2710 5.8752 1.4494 9.9951
353.4710 5.8803 1.3976 9.9951
353.6720 5.8786 1.3534 9.9951
353.8720 5.8833 1.3117 9.9951
354.0710 5.8878 1.2635 9.9951
354.2710 5.8885 1.1962 9.9951
354.4710 5.8937 1.0283 9.9951
354.6720 5.8992 0.8490 9.9951
354.8720 5.9007 0.0102 9.9951
355.0710 5.9041 0.0109 9.9951
355.2710 5.9100 0.0093 9.9951
355.4710 5.9108 0.0083 9.9951
355.6720 5.9129 0.0103 9.9951
355.8720 5.9196 0.0102 9.9951
356.0710 5.9186 0.0086 9.9951
356.2710 5.9243 0.0096 9.9951
356.4710 5.9294 0.0095 9.9951
356.6720 5.9319 0.0108 9.9951
356.8720 5.9339 0.0091 9.9951
357.0710 5.9359 0.0090 9.9951
357.2710 5.9415 0.0103 9.9951
357.4710 5.9421 0.0084 9.9951
357.6720 5.9474 0.0086 9.9951
357.8720 5.9532 0.0102 9.9951
358.0710 5.9513 0.0110 9.9951
358.2710 5.9582 0.0088 9.9951
358.4720 5.9613 0.0107 9.9951
358.6720 5.9614 0.0088 9.9951
358.8720 5.9668 0.0086 9.9951
359.0710 5.9707 0.0110 9.9951
359.2710 5.9722 0.0089 9.9951
359.4710 5.9754 0.0087 9.9951
359.6720 5.9816 0.0114 9.9951
359.8720 5.9834 0.0102 9.9951
360.0710 5.9867 0.0113 9.9951
360.2710 5.9916 0.0095 9.9951
360.4710 5.9925 0.0110 9.9951
360.6720 5.9949 0.0090 9.9951
360.8720 5.9996 0.0087 9.9951
361.0710 6.0067 0.0101 9.9951
361.2710 6.0054 0.0108 9.9951
361.4710 6.0090 0.0083 9.9951
361.6720 6.0152 0.0106 9.9951
361.8720 6.0138 0.0098 9.9951
362.0710 6.0196 0.0081 9.9951
362.2710 6.0239 0.0089 9.9951
362.4710 6.0243 0.0109 9.9951
362.6720 6.0284 0.0104 9.9951
362.8720 6.0337 0.0081 9.9951
363.0710 6.0353 0.0081 9.9951
363.2710 6.0399 0.0102 9.9951
363.4710 6.0448 0.0105 3.2732
363.6720 6.0442 0.0108 2.4372
363.8720 6.0511 0.0108 2.0859
364.0710 6.0544 0.0114 1.9160
364.2710 6.0549 0.0084 0.0906
364.4710 6.0593 0.0110 -2.1848
364.6720 6.0631 0.0105 0.4297
364.8720 6.0689 0.0094 -0.3563
365.0710 6.0691 0.0112 0.9344
365.2710 6.0725 0.0095 -0.3760
365.4710 6.0783 0.0117 -0.0208
365.6720 6.0799 0.0090 0.4533
365.8720 6.0825 0.0111 -0.4964
366.0710 6.0868 0.0089 -0.3565
366.2710 6.0894 0.0093 -0.1697
366.4710 6.0939 0.0109 -0.1697
366.6720 6.0984 0.0089 -0.1690
366.8720 6.0993 0.0096 -0.1693
367.0710 6.1010 0.0103 -0.1657
367.2710 6.1058 0.0095 -0.1657
367.4710 6.1088 0.0091 -0.1673
367.6720 6.1115 0.0101 -0.1639
367.8720 6.1171 0.0093 -0.1650
368.0710 6.1190 0.0120 -0.1653
368.2710 6.1234 0.0090 -0.1642
368.4710 6.1268 0.0091 -0.1624
368.6720 6.1327 0.0095 -0.1634
368.8720 6.1341 0.0104 -0.1627
369.0710 6.1374 0.0112 -0.1559
369.2710 6.1420 0.0098 -0.1525
369.4710 6.1431 0.0095 -0.1523
369.6720 6.1478 0.0110 -0.1518
369.8720 6.1518 0.0099 -0.1491
370.0710 6.1513 0.0108 -0.1484
370.2710 6.1583 0.0110 -0.1501
370.4710 6.1606 0.0097 -0.1455
370.6720 6.1634 0.0105 -0.1465
370.8720 6.1658 0.0112 -0.1438
371.0710 6.1729 0.0098 -0.1453
371.2710 6.1730 0.0100 -0.1441
371.4710 6.1752 0.0101 -0.1400
371.6720 6.1805 0.0110 -0.1400
371.8720 6.1812 0.0089 -0.1381
372.0710 6.1872 0.0095 -0.1383
372.2710 6.1908 0.0106 -0.1339
372.4710 6.1915 0.0113 -0.1347
372.6720 6.1974 0.0091 -0.1350
372.8720 6.2022 0.0102 -0.1332
373.0710 6.2045 0.0115 -0.1316
373.2710 6.2058 0.0091 -0.1271
373.4710 6.2117 0.0109 -0.1287
373.6720 6.2176 0.0100 -0.1278
373.8720 6.2165 0.0109 -0.1274
374.0710 6.2201 0.0112 -0.1250
374.2710 6.2256 0.0089 -0.1241
374.4710 6.2268 0.0102 -0.1255
374.6720 6.2296 0.0098 -0.1222
374.8720 6.2363 0.0088 -0.1247
375.0710 6.2348 0.0107 -0.1219
375.2710 6.2404 0.0085 -0.1219
375.4710 6.2446 0.0114 -0.1215
375.6720 6.2441 0.0087 -0.1211
375.8720 6.2518 0.0110 -0.1228
376.0710 6.2549 0.0115 -0.1208
376.2710 6.2553 0.0116 -0.1212
376.4710 6.2607 0.0108 -0.1230
376.6720 6.2644 0.0090 -0.1205
376.8720 6.2646 0.0095 -0.1211
377.0710 6.2703 0.0092 -0.1220
377.2710 6.2738 0.0093 -0.1195
377.4710 6.2748 0.0088 -0.1206
377.6720 6.2795 0.0091 -0.1211
377.8720 6.2804 0.0115 -0.1219
378.0710 6.2805 0.0107 -0.1217
378.2710 6.2808 0.0098 -0.1221
378.4710 6.2802 0.0104 -0.1223
378.6720 6.2794 0.0117 -0.1210
378.8720 6.2782 0.0094 -0.1198
379.0710 6.2792 0.0093 -0.1200
379.2710 6.2785 0.0109 -0.1203
379.4710 6.2808 0.0103 -0.1219
379.6720 6.2792 0.0093 -0.1203
379.8720 6.2804 0.0103 -0.1218
380.0710 6.2804 0.0112 -0.1211
380.2710 6.2784 0.0091 -0.1196
380.4710 6.2791 0.0112 -0.1212
380.6720 6.2813 0.0103 -0.1218
380.8720 6.2788 0.0109 -0.1194
381.0710 6.2790 0.0097 -0.1191
381.2710 6.2800 0.0092 -0.1217
381.4710 6.2805 0.0108 -0.1222
381.6720 6.2794 0.0113 -0.1198
381.8720 6.2787 0.0108 -0.1189
382.0710 6.2803 0.0112 -0.1217
382.2710 6.2783 0.0108 -0.1196
382.4710 6.2785 0.0107 -0.1187
382.6720 6.2790 0.0094 -0.1194
382.8720 6.2799 0.0093 -0.1220
383.0710 6.2781 0.0103 -0.1195
383.2710 6.2792 0.0116 -0.1189
383.4710 6.2798 0.0085 -0.1212
383.6720 6.2789 0.0109 -0.1195
383.8720 6.2805 0.0091 -0.1213