## input
Date 10/21/2011
Start Time 11:36:48
Material Cast Iron
Cross Section Area(in^2) .238
Gauge Length (in) 2.300
Crosshead Speed (in/min) .01
Comments
*Analog data are recorded as voltages. Multiply by the appropriate scale factor to convert.
Time (s) Crosshead Position (in.) Load (lbs.) Extensometer (in.)
0.005000 200.000000 0.001000 <-- scale factors (unit per volt)
0.0020 0.0210 0.0234 0.0010
0.2020 0.0215 0.0235 0.0016
0.4020 0.0236 0.0245 0.0001
0.6010 0.0228 0.0233 0.0015
0.8020 0.0208 0.0239 0.0041
1.0020 0.0201 0.0248 0.0028
1.2010 0.0293 0.0243 0.0025
1.4020 0.0354 0.0258 0.0018
1.6010 0.0460 0.0245 0.0008
1.8020 0.0487 0.0251 0.0012
2.0020 0.0566 0.0260 0.0014
2.2020 0.0649 0.0256 -0.0001
2.4020 0.0704 0.0249 0.0026
2.6010 0.0771 0.0240 0.0021
2.8020 0.0841 0.0239 0.0025
3.0020 0.0895 0.0264 0.0028
3.2020 0.0992 0.0264 0.0021
3.4020 0.1026 0.0259 0.0052
3.6010 0.1094 0.0265 0.0022
3.8020 0.1183 0.0261 0.0041
4.0020 0.1225 0.0245 0.0032
4.2020 0.1280 0.0267 0.0032
4.4020 0.1369 0.0267 0.0034
4.6010 0.1417 0.0263 0.0040
4.8020 0.1511 0.0274 0.0042
5.0020 0.1582 0.0271 0.0031
5.2020 0.1618 0.0279 0.0044
5.4020 0.1737 0.0259 0.0038
5.6010 0.1787 0.0270 0.0020
5.8020 0.1834 0.0262 0.0045
6.0020 0.1933 0.0292 0.0041
6.2020 0.1969 0.0299 0.0053
6.4020 0.2030 0.0299 0.0078
6.6010 0.2122 0.0314 0.0117
6.8020 0.2182 0.0299 0.0114
7.0020 0.2265 0.0308 0.0149
7.2020 0.2297 0.0331 0.0202
7.4020 0.2350 0.0338 0.0235
7.6010 0.2449 0.0371 0.0273
7.8020 0.2493 0.0377 0.0309
8.0020 0.2541 0.0384 0.0341
8.2020 0.2642 0.0408 0.0370
8.4020 0.2694 0.0418 0.0400
8.6010 0.2767 0.0433 0.0395
8.8020 0.2857 0.0420 0.0407
9.0020 0.2887 0.0430 0.0446
9.2020 0.2995 0.0455 0.0440
9.4020 0.3059 0.0447 0.0440
9.6010 0.3092 0.0464 0.0452
9.8020 0.3204 0.0464 0.0457
10.0020 0.3224 0.0458 0.0492
10.2020 0.3297 0.0448 0.0472
10.4020 0.3373 0.0478 0.0514
10.6010 0.3422 0.0479 0.0506
10.8020 0.3472 0.0469 0.0522
11.0020 0.3572 0.0487 0.0525
11.2020 0.3634 0.0474 0.0528
11.4020 0.3713 0.0494 0.0543
11.6010 0.3785 0.0482 0.0528
11.8020 0.3823 0.0477 0.0551
12.0020 0.3913 0.0480 0.0558
12.2020 0.3972 0.0512 0.0543
12.4020 0.4013 0.0493 0.0566
12.6010 0.4109 0.0499 0.0572
12.8020 0.4165 0.0506 0.0555
13.0020 0.4249 0.0516 0.0553
13.2020 0.4312 0.0525 0.0577
13.4020 0.4358 0.0506 0.0580
13.6010 0.4448 0.0525 0.0582
13.8020 0.4498 0.0523 0.0596
14.0020 0.4546 0.0533 0.0599
14.2020 0.4636 0.0543 0.0611
14.4020 0.4696 0.0559 0.0619
14.6010 0.4749 0.0542 0.0601
14.8020 0.4858 0.0579 0.0611
15.0020 0.4897 0.0553 0.0610
15.2020 0.4937 0.0582 0.0591
15.4020 0.5042 0.0558 0.0601
15.6010 0.5082 0.0577 0.0585
15.8020 0.5185 0.0580 0.0583
16.0020 0.5252 0.0600 0.0523
16.2020 0.5302 0.0581 0.0477
16.4020 0.5377 0.0607 0.0494
16.6010 0.5449 0.0607 0.0469
16.8020 0.5475 0.0603 0.0499
17.0020 0.5589 0.0598 0.0454
17.2020 0.5613 0.0608 0.0496
17.4020 0.5699 0.0613 0.0477
17.6010 0.5777 0.0609 0.0456
17.8020 0.5816 0.0630 0.0474
18.0020 0.5945 0.0624 0.0407
18.2020 0.5998 0.0629 0.0421
18.4020 0.6032 0.0625 0.0429
18.6010 0.6136 0.0640 0.0400
18.8020 0.6156 0.0658 0.0432
19.0020 0.6218 0.0632 0.0415
19.2020 0.6315 0.0653 0.0427
19.4020 0.6349 0.0672 0.0433
19.6010 0.6439 0.0694 0.0418
19.8020 0.6516 0.0732 0.0391
20.0020 0.6551 0.0751 0.0394
20.2020 0.6647 0.0791 0.0377
20.4020 0.6698 0.0824 0.0351
20.6010 0.6729 0.0824 0.0403
20.8020 0.6833 0.0848 0.0383
21.0020 0.6885 0.0830 0.0394
21.2020 0.6939 0.0845 0.0391
21.4020 0.7026 0.0871 0.0440
21.6010 0.7071 0.0857 0.0458
21.8020 0.7152 0.0861 0.0460
22.0020 0.7219 0.0896 0.0489
22.2020 0.7260 0.0882 0.0492
22.4020 0.7380 0.0904 0.0478
22.6010 0.7426 0.0919 0.0497
22.8020 0.7475 0.0922 0.0464
23.0020 0.7555 0.0921 0.0462
23.2020 0.7614 0.0912 0.0456
23.4020 0.7655 0.0919 0.0382
23.6010 0.7753 0.0941 0.0399
23.8020 0.7802 0.0945 0.0349
24.0020 0.7872 0.0953 0.0363
24.2020 0.7959 0.0972 0.0377
24.4020 0.8022 0.0948 0.0273
24.6010 0.8121 0.0969 0.0275
24.8020 0.8146 0.0972 0.0332
25.0020 0.8213 0.0998 0.0262
25.2020 0.8316 0.0996 0.0270
25.4020 0.8348 0.0998 0.0316
25.6010 0.8395 0.1021 0.0266
25.8020 0.8501 0.1005 0.0257
26.0020 0.8559 0.1022 0.0271
26.2020 0.8635 0.1053 0.0282
26.4020 0.8702 0.1061 0.0286
26.6010 0.8739 0.1089 0.0360
26.8020 0.8836 0.1103 0.0361
27.0020 0.8885 0.1116 0.0386
27.2020 0.8933 0.1133 0.0412
27.4020 0.9053 0.1156 0.0395
27.6010 0.9078 0.1163 0.0440
27.8020 0.9123 0.1167 0.0452
28.0020 0.9246 0.1191 0.0436
28.2020 0.9297 0.1192 0.0458
28.4020 0.9370 0.1205 0.0481
28.6010 0.9439 0.1220 0.0458
28.8020 0.9470 0.1247 0.0511
29.0020 0.9564 0.1264 0.0512
29.2020 0.9632 0.1267 0.0504
29.4020 0.9674 0.1289 0.0524
29.6010 0.9762 0.1297 0.0551
29.8020 0.9811 0.1312 0.0558
30.0020 0.9870 0.1320 0.0542
30.2020 0.9968 0.1317 0.0544
30.4020 1.0011 0.1335 0.0570
30.6010 1.0088 0.1361 0.0613
30.8020 1.0144 0.1382 0.0623
31.0020 1.0206 0.1386 0.0590
31.2020 1.0302 0.1413 0.0643
31.4020 1.0356 0.1428 0.0644
31.6010 1.0399 0.1444 0.0660
31.8020 1.0479 0.1441 0.0692
32.0020 1.0557 0.1456 0.0691
32.2020 1.0625 0.1469 0.0713
32.4020 1.0705 0.1486 0.0730
32.6010 1.0742 0.1522 0.0757
32.8020 1.0819 0.1516 0.0799
33.0020 1.0878 0.1526 0.0831
33.2020 1.0942 0.1538 0.0819
33.4020 1.1038 0.1554 0.0837
33.6010 1.1096 0.1576 0.0862
33.8020 1.1134 0.1575 0.0887
34.0020 1.1244 0.1603 0.0898
34.2020 1.1276 0.1605 0.0923
34.4020 1.1322 0.1635 0.0945
34.6010 1.1416 0.1626 0.0967
34.8020 1.1483 0.1636 0.0974
35.0020 1.1588 0.1669 0.0984
35.2020 1.1612 0.1685 0.1034
35.4020 1.1666 0.1707 0.1005
35.6010 1.1773 0.1700 0.1031
35.8020 1.1820 0.1738 0.1041
36.0020 1.1865 0.1725 0.1059
36.2020 1.1962 0.1748 0.1090
36.4020 1.2010 0.1768 0.1098
36.6010 1.2073 0.1802 0.1126
36.8020 1.2170 0.1796 0.1109
37.0020 1.2209 0.1831 0.1150
37.2020 1.2316 0.1826 0.1141
37.4020 1.2363 0.1832 0.1162
37.6010 1.2398 0.1845 0.1172
37.8020 1.2514 0.1882 0.1177
38.0020 1.2547 0.1876 0.1159
38.2020 1.2600 0.1917 0.1168
38.4020 1.2689 0.1911 0.1181
38.6010 1.2744 0.1925 0.1180
38.8020 1.2810 0.1946 0.1222
39.0020 1.2897 0.1966 0.1229
39.2020 1.2947 0.1995 0.1194
39.4020 1.3045 0.2008 0.1207
39.6010 1.3098 0.2024 0.1228
39.8020 1.3124 0.2026 0.1254
40.0020 1.3226 0.2062 0.1255
40.2020 1.3289 0.2055 0.1260
40.4020 1.3330 0.2089 0.1288
40.6010 1.3424 0.2077 0.1306
40.8020 1.3470 0.2105 0.1320
41.0020 1.3542 0.2118 0.1329
41.2020 1.3633 0.2137 0.1328
41.4020 1.3666 0.2164 0.1355
41.6010 1.3788 0.2177 0.1354
41.8020 1.3823 0.2187 0.1380
42.0020 1.3879 0.2227 0.1361
42.2020 1.3967 0.2247 0.1387
42.4020 1.4008 0.2252 0.1431
42.6010 1.4057 0.2272 0.1418
42.8020 1.4150 0.2284 0.1429
43.0020 1.4230 0.2304 0.1408
43.2020 1.4299 0.2315 0.1409
43.4020 1.4382 0.2347 0.1394
43.6010 1.4415 0.2390 0.1428
43.8020 1.4504 0.2384 0.1450
44.0020 1.4573 0.2421 0.1427
44.2020 1.4613 0.2431 0.1426
44.4020 1.4710 0.2473 0.1280
44.6010 1.4757 0.2479 0.1297
44.8020 1.4792 0.2540 0.1322
45.0020 1.4897 0.2583 0.1331
45.2020 1.4954 0.2598 0.1357
45.4020 1.5015 0.2642 0.1379
45.6010 1.5091 0.2709 0.1387
45.8020 1.5148 0.2748 0.1408
46.0020 1.5255 0.2797 0.1421
46.2020 1.5290 0.2817 0.1463
46.4020 1.5339 0.2884 0.1466
46.6010 1.5449 0.2922 0.1463
46.8020 1.5483 0.2977 0.1493
47.0020 1.5534 0.3026 0.1500
47.2020 1.5647 0.3070 0.1491
47.4020 1.5697 0.3123 0.1517
47.6010 1.5779 0.3159 0.1528
47.8020 1.5826 0.3206 0.1560
48.0020 1.5865 0.3256 0.1587
48.2020 1.5969 0.3334 0.1600
48.4020 1.6026 0.3365 0.1595
48.6010 1.6079 0.3439 0.1555
48.8020 1.6168 0.3487 0.1580
49.0020 1.6214 0.3565 0.1583
49.2020 1.6252 0.3606 0.1573
49.4020 1.6352 0.3679 0.1623
49.6010 1.6424 0.3750 0.1607
49.8020 1.6501 0.3811 0.1614
50.0020 1.6547 0.3899 0.1636
50.2020 1.6615 0.3949 0.1627
50.4020 1.6702 0.4029 0.1645
50.6010 1.6742 0.4094 0.1685
50.8020 1.6804 0.4191 0.1673
51.0020 1.6887 0.4260 0.1734
51.2020 1.6950 0.4364 0.1723
51.4020 1.7011 0.4446 0.1764
51.6010 1.7093 0.4506 0.1781
51.8020 1.7127 0.4616 0.1805
52.0020 1.7240 0.4704 0.1799
52.2020 1.7293 0.4788 0.1818
52.4020 1.7327 0.4907 0.1892
52.6010 1.7437 0.5022 0.1893
52.8020 1.7482 0.5104 0.1929
53.0020 1.7529 0.5219 0.1961
53.2020 1.7645 0.5329 0.1969
53.4020 1.7677 0.5405 0.2018
53.6010 1.7754 0.5537 0.2030
53.8020 1.7833 0.5645 0.2062
54.0020 1.7886 0.5723 0.2085
54.2020 1.7979 0.5852 0.2124
54.4020 1.8018 0.5952 0.2186
54.6010 1.8062 0.6072 0.2228
54.8020 1.8187 0.6174 0.2232
55.0020 1.8213 0.6274 0.2300
55.2020 1.8262 0.6402 0.2342
55.4020 1.8357 0.6526 0.2371
55.6010 1.8412 0.6646 0.2405
55.8020 1.8479 0.6763 0.2448
56.0020 1.8557 0.6861 0.2493
56.2020 1.8601 0.6986 0.2526
56.4020 1.8708 0.7099 0.2542
56.6010 1.8769 0.7218 0.2583
56.8020 1.8811 0.7343 0.2623
57.0020 1.8912 0.7465 0.2652
57.2020 1.8940 0.7586 0.2716
57.4020 1.8989 0.7685 0.2733
57.6010 1.9091 0.7835 0.2768
57.8020 1.9142 0.7952 0.2811
58.0020 1.9179 0.8065 0.2881
58.2020 1.9263 0.8206 0.2930
58.4020 1.9317 0.8309 0.2976
58.6010 1.9435 0.8444 0.2975
58.8020 1.9453 0.8563 0.3054
59.0020 1.9521 0.8665 0.3097
59.2020 1.9628 0.8815 0.3107
59.4020 1.9664 0.8944 0.3181
59.6010 1.9727 0.9041 0.3219
59.8020 1.9828 0.9167 0.3240
60.0020 1.9852 0.9301 0.3316
60.2020 1.9936 0.9422 0.3336
60.4020 2.0004 0.9549 0.3400
60.6010 2.0066 0.9675 0.3425
60.8020 2.0147 0.9779 0.3493
61.0020 2.0213 0.9906 0.3520
61.2020 2.0257 1.0056 0.3573
61.4020 2.0343 1.0182 0.3633
61.6010 2.0409 1.0298 0.3667
61.8020 2.0435 1.0437 0.3735
62.0020 2.0547 1.0545 0.3782
62.2020 2.0610 1.0693 0.3805
62.4020 2.0693 1.0832 0.3866
62.6010 2.0760 1.0947 0.3906
62.8020 2.0798 1.1101 0.3966
63.0020 2.0898 1.1219 0.4022
63.2020 2.0955 1.1347 0.4059
63.4020 2.1006 1.1466 0.4106
63.6010 2.1086 1.1591 0.4179
63.8020 2.1122 1.1721 0.4214
64.0020 2.1191 1.1864 0.4270
64.2020 2.1296 1.1973 0.4315
64.4020 2.1325 1.2117 0.4373
64.6010 2.1378 1.2249 0.4441
64.8020 2.1488 1.2357 0.4465
65.0020 2.1527 1.2507 0.4540
65.2020 2.1618 1.2653 0.4596
65.4020 2.1679 1.2784 0.4651
65.6010 2.1733 1.2881 0.4701
65.8020 2.1819 1.3019 0.4769
66.0020 2.1860 1.3159 0.4819
66.2020 2.1933 1.3295 0.4850
66.4020 2.2011 1.3439 0.4934
66.6010 2.2080 1.3550 0.4963
66.8020 2.2161 1.3683 0.5018
67.0020 2.2212 1.3832 0.5072
67.2020 2.2254 1.3960 0.5154
67.4020 2.2355 1.4090 0.5199
67.6010 2.2410 1.4232 0.5250
67.8020 2.2442 1.4342 0.5309
68.0020 2.2541 1.4498 0.5378
68.2020 2.2596 1.4615 0.5428
68.4020 2.2630 1.4754 0.5519
68.6010 2.2747 1.4908 0.5551
68.8020 2.2784 1.5031 0.5635
69.0020 2.2863 1.5148 0.5691
69.2020 2.2936 1.5308 0.5743
69.4020 2.3000 1.5432 0.5781
69.6010 2.3092 1.5570 0.5852
69.8020 2.3135 1.5699 0.5900
70.0020 2.3181 1.5803 0.5949
70.2020 2.3285 1.5935 0.6009
70.4020 2.3332 1.6101 0.6052
70.6010 2.3393 1.6206 0.6102
70.8020 2.3469 1.6340 0.6171
71.0020 2.3539 1.6492 0.6231
71.2020 2.3606 1.6645 0.6318
71.4020 2.3671 1.6760 0.6370
71.6010 2.3740 1.6899 0.6408
71.8020 2.3821 1.7021 0.6487
72.0020 2.3881 1.7164 0.6529
72.2020 2.3909 1.7304 0.6631
72.4020 2.4009 1.7443 0.6684
72.6010 2.4070 1.7583 0.6725
72.8020 2.4114 1.7707 0.6817
73.0020 2.4212 1.7831 0.6874
73.2020 2.4261 1.7969 0.6938
73.4020 2.4339 1.8104 0.7014
73.6010 2.4399 1.8240 0.7074
73.8020 2.4445 1.8380 0.7135
74.0020 2.4557 1.8521 0.7191
74.2020 2.4612 1.8625 0.7253
74.4020 2.4653 1.8778 0.7342
74.6010 2.4761 1.8890 0.7376
74.8020 2.4789 1.9018 0.7451
75.0020 2.4854 1.9130 0.7539
75.2020 2.4949 1.9267 0.7583
75.4020 2.4996 1.9429 0.7663
75.6010 2.5066 1.9546 0.7739
75.8020 2.5147 1.9689 0.7772
76.0020 2.5197 1.9799 0.7849
76.2020 2.5287 1.9960 0.7898
76.4020 2.5348 2.0075 0.7951
76.6010 2.5379 2.0211 0.8038
76.8020 2.5479 2.0351 0.8098
77.0020 2.5524 2.0467 0.8178
77.2020 2.5583 2.0597 0.8245
77.4020 2.5670 2.0718 0.8320
77.6010 2.5729 2.0871 0.8369
77.8020 2.5823 2.0968 0.8424
78.0020 2.5877 2.1137 0.8473
78.2020 2.5912 2.1264 0.8544
78.4020 2.6007 2.1384 0.8613
78.6010 2.6070 2.1529 0.8692
78.8020 2.6115 2.1635 0.8766
79.0020 2.6205 2.1782 0.8826
79.2020 2.6271 2.1900 0.8878
79.4020 2.6307 2.2035 0.8971
79.6010 2.6423 2.2157 0.9028
79.8010 2.6436 2.2299 0.9116
80.0020 2.6565 2.2414 0.9151
80.2020 2.6604 2.2539 0.9248
80.4020 2.6656 2.2646 0.9321
80.6010 2.6752 2.2790 0.9396
80.8020 2.6800 2.2916 0.9454
81.0020 2.6865 2.3037 0.9540
81.2020 2.6964 2.3154 0.9604
81.4020 2.7008 2.3314 0.9653
81.6010 2.7073 2.3434 0.9760
81.8020 2.7143 2.3558 0.9832
82.0020 2.7187 2.3704 0.9907
82.2020 2.7298 2.3843 0.9967
82.4020 2.7350 2.3953 1.0037
82.6010 2.7378 2.4062 1.0135
82.8020 2.7492 2.4200 1.0197
83.0020 2.7527 2.4306 1.0272
83.2020 2.7600 2.4448 1.0324
83.4020 2.7695 2.4554 1.0401
83.6010 2.7749 2.4682 1.0479
83.8020 2.7825 2.4816 1.0547
84.0020 2.7885 2.4935 1.0637
84.2020 2.7925 2.5033 1.0716
84.4020 2.8033 2.5176 1.0781
84.6010 2.8070 2.5301 1.0871
84.8020 2.8134 2.5415 1.0928
85.0020 2.8214 2.5538 1.1032
85.2020 2.8279 2.5647 1.1088
85.4020 2.8327 2.5778 1.1146
85.6010 2.8416 2.5899 1.1257
85.8020 2.8465 2.6046 1.1318
86.0020 2.8532 2.6137 1.1413
86.2020 2.8606 2.6262 1.1501
86.4020 2.8643 2.6408 1.1582
86.6010 2.8756 2.6492 1.1635
86.8020 2.8785 2.6628 1.1725
87.0020 2.8848 2.6734 1.1792
87.2020 2.8941 2.6882 1.1883
87.4020 2.8999 2.6964 1.1950
87.6010 2.9053 2.7083 1.2034
87.8020 2.9148 2.7228 1.2094
88.0020 2.9201 2.7344 1.2172
88.2020 2.9268 2.7439 1.2253
88.4020 2.9333 2.7587 1.2360
88.6010 2.9390 2.7713 1.2412
88.8020 2.9483 2.7800 1.2502
89.0020 2.9520 2.7940 1.2592
89.2020 2.9569 2.8046 1.2666
89.4020 2.9671 2.8174 1.2758
89.6010 2.9730 2.8267 1.2824
89.8020 2.9783 2.8382 1.2902
90.0020 2.9888 2.8487 1.2971
90.2020 2.9941 2.8626 1.3031
90.4020 3.0006 2.8741 1.3142
90.6010 3.0083 2.8825 1.3198
90.8020 3.0116 2.8959 1.3302
91.0020 3.0229 2.9087 1.3353
91.2020 3.0267 2.9174 1.3460
91.4020 3.0328 2.9318 1.3543
91.6010 3.0422 2.9415 1.3615
91.8020 3.0459 2.9535 1.3712
92.0020 3.0516 2.9641 1.3795
92.2020 3.0609 2.9756 1.3886
92.4020 3.0659 2.9868 1.3951
92.6010 3.0754 2.9993 1.4046
92.8010 3.0817 3.0117 1.4110
93.0020 3.0851 3.0203 1.4208
93.2020 3.0967 3.0345 1.4274
93.4020 3.1011 3.0450 1.4361
93.6010 3.1060 3.0546 1.4434
93.8020 3.1141 3.0670 1.4550
94.0020 3.1203 3.0781 1.4629
94.2020 3.1253 3.0870 1.4700
94.4020 3.1351 3.0992 1.4783
94.6010 3.1387 3.1092 1.4879
94.8020 3.1469 3.1200 1.4955
95.0020 3.1512 3.1318 1.5077
95.2020 3.1572 3.1403 1.5126
95.4020 3.1666 3.1516 1.5215
95.6010 3.1706 3.1651 1.5305
95.8020 3.1749 3.1730 1.5399
96.0020 3.1867 3.1864 1.5450
96.2020 3.1913 3.1971 1.5552
96.4020 3.1975 3.2062 1.5624
96.6010 3.2059 3.2158 1.5719
96.8010 3.2119 3.2284 1.5800
97.0020 3.2221 3.2383 1.5865
97.2020 3.2252 3.2502 1.5953
97.4020 3.2297 3.2576 1.6066
97.6010 3.2416 3.2670 1.6119
97.8020 3.2465 3.2797 1.6219
98.0020 3.2513 3.2890 1.6305
98.2020 3.2607 3.3006 1.6380
98.4020 3.2655 3.3109 1.6480
98.6010 3.2689 3.3201 1.6587
98.8020 3.2792 3.3324 1.6667
99.0020 3.2836 3.3434 1.6760
99.2020 3.2949 3.3517 1.6821
99.4020 3.3000 3.3637 1.6917
99.6010 3.3049 3.3743 1.7028
99.8020 3.3148 3.3844 1.7091
100.0020 3.3191 3.3912 1.7172
100.2020 3.3229 3.4032 1.7276
100.4020 3.3348 3.4124 1.7344
100.6010 3.3370 3.4204 1.7444
100.8020 3.3472 3.4296 1.7523
101.0020 3.3504 3.4394 1.7625
101.2020 3.3558 3.4499 1.7715
101.4020 3.3661 3.4600 1.7817
101.6010 3.3722 3.4703 1.7890
101.8020 3.3763 3.4781 1.7992
102.0020 3.3891 3.4881 1.8078
102.2020 3.3922 3.4981 1.8159
102.4020 3.3961 3.5092 1.8277
102.6010 3.4081 3.5179 1.8342
102.8010 3.4119 3.5292 1.8449
103.0020 3.4201 3.5375 1.8529
103.2020 3.4248 3.5482 1.8646
103.4020 3.4296 3.5565 1.8735
103.6010 3.4416 3.5670 1.8762
103.8020 3.4448 3.5761 1.8890
104.0020 3.4494 3.5847 1.8967
104.2020 3.4589 3.5934 1.9053
104.4020 3.4637 3.6038 1.9148
104.6010 3.4701 3.6100 1.9224
104.8020 3.4807 3.6220 1.9240
105.0020 3.4826 3.6329 1.9372
105.2020 3.4899 3.6393 1.9458
105.4020 3.4971 3.6515 1.9559
105.6010 3.5019 3.6582 1.9662
105.8020 3.5123 3.6692 1.9731
106.0020 3.5194 3.6781 1.9823
106.2020 3.5212 3.6851 1.9936
106.4020 3.5341 3.6942 2.0006
106.6010 3.5379 3.7027 2.0117
106.8020 3.5428 3.7140 2.0206
107.0020 3.5520 3.7228 2.0313
107.2020 3.5581 3.7304 2.0396
107.4020 3.5641 3.7402 2.0499
107.6010 3.5730 3.7490 2.0572
107.8020 3.5782 3.7577 2.0681
108.0020 3.5863 3.7632 2.0786
108.2020 3.5902 3.7730 2.0890
108.4020 3.5946 3.7820 2.0988
108.6010 3.6051 3.7890 2.1087
108.8010 3.6113 3.7999 2.1162
109.0020 3.6175 3.8095 2.1259
109.2020 3.6252 3.8168 2.1371
109.4020 3.6299 3.8243 2.1477
109.6010 3.6363 3.8328 2.1573
109.8010 3.6445 3.8397 2.1653
110.0020 3.6522 3.8497 2.1750
110.2020 3.6608 3.8597 2.1861
110.4020 3.6664 3.8655 2.1925
110.6010 3.6715 3.8746 2.2039
110.8010 3.6811 3.8824 2.2130
111.0020 3.6863 3.8893 2.2227
111.2020 3.6903 3.8972 2.2335
111.4020 3.6990 3.9045 2.2435
111.6010 3.7058 3.9127 2.2510
111.8010 3.7151 3.9243 2.2610
112.0020 3.7187 3.9297 2.2734
112.2020 3.7235 3.9372 2.2819
112.4020 3.7316 3.9482 2.2936
112.6010 3.7380 3.9535 2.3035
112.8020 3.7414 3.9622 2.3142
113.0020 3.7520 3.9719 2.3250
113.2020 3.7589 3.9798 2.3323
113.4020 3.7633 3.9854 2.3417
113.6010 3.7714 3.9946 2.3541
113.8020 3.7788 4.0040 2.3625
114.0020 3.7835 4.0100 2.3757
114.2020 3.7930 4.0175 2.3824
114.4020 3.7987 4.0267 2.3927
114.6010 3.8080 4.0322 2.4043
114.8010 3.8130 4.0411 2.4144
115.0020 3.8144 4.0490 2.4262
115.2020 3.8278 4.0580 2.4345
115.4020 3.8293 4.0638 2.4473
115.6010 3.8381 4.0725 2.4557
115.8020 3.8471 4.0785 2.4655
116.0020 3.8496 4.0877 2.4766
116.2020 3.8613 4.0917 2.4852
116.4020 3.8671 4.1013 2.4959
116.6010 3.8697 4.1084 2.5098
116.8020 3.8820 4.1146 2.5155
117.0020 3.8842 4.1228 2.5267
117.2020 3.8899 4.1285 2.5360
117.4020 3.8985 4.1359 2.5461
117.6010 3.9043 4.1427 2.5567
117.8020 3.9103 4.1517 2.5701
118.0020 3.9198 4.1568 2.5786
118.2020 3.9242 4.1654 2.5895
118.4020 3.9357 4.1735 2.5972
118.6010 3.9397 4.1782 2.6085
118.8010 3.9450 4.1890 2.6204
119.0020 3.9553 4.1942 2.6278
119.2020 3.9583 4.2001 2.6411
119.4020 3.9639 4.2066 2.6516
119.6010 3.9727 4.2145 2.6611
119.8010 3.9791 4.2215 2.6694
120.0020 3.9856 4.2263 2.6818
120.2020 3.9930 4.2362 2.6936
120.4020 3.9992 4.2414 2.7015
120.6010 4.0071 4.2479 2.7132
120.8020 4.0124 4.2560 2.7252
121.0020 4.0193 4.2619 2.7309
121.2020 4.0265 4.2690 2.7456
121.4020 4.0325 4.2763 2.7538
121.6010 4.0378 4.2840 2.7646
121.8010 4.0464 4.2894 2.7773
122.0020 4.0524 4.2956 2.7848
122.2020 4.0590 4.3015 2.7959
122.4020 4.0665 4.3081 2.8071
122.6010 4.0703 4.3158 2.8189
122.8010 4.0823 4.3229 2.8274
123.0020 4.0871 4.3293 2.8373
123.2020 4.0902 4.3339 2.8492
123.4020 4.0997 4.3412 2.8605
123.6010 4.1031 4.3488 2.8724
123.8020 4.1106 4.3532 2.8797
124.0020 4.1197 4.3624 2.8924
124.2020 4.1249 4.3685 2.9016
124.4020 4.1324 4.3729 2.9121
124.6010 4.1391 4.3811 2.9200
124.8020 4.1428 4.3856 2.9341
125.0020 4.1518 4.3911 2.9455
125.2020 4.1600 4.3986 2.9531
125.4020 4.1648 4.4054 2.9625
125.6010 4.1719 4.4104 2.9769
125.8020 4.1790 4.4193 2.9866
126.0020 4.1820 4.4231 3.0000
126.2020 4.1938 4.4298 3.0090
126.4020 4.1972 4.4354 3.0215
126.6010 4.2019 4.4424 3.0327
126.8020 4.2123 4.4494 3.0416
127.0020 4.2157 4.4541 3.0549
127.2020 4.2269 4.4618 3.0644
127.4020 4.2313 4.4655 3.0753
127.6010 4.2365 4.4709 3.0858
127.8010 4.2482 4.4774 3.0957
128.0020 4.2529 4.4847 3.1055
128.2020 4.2579 4.4893 3.1175
128.4020 4.2671 4.4968 3.1292
128.6010 4.2724 4.5037 3.1408
128.8010 4.2780 4.5089 3.1519
129.0020 4.2852 4.5143 3.1629
129.2020 4.2908 4.5209 3.1746
129.4020 4.3016 4.5261 3.1828
129.6010 4.3058 4.5304 3.1948
129.8010 4.3103 4.5362 3.2083
130.0020 4.3185 4.5429 3.2199
130.2020 4.3244 4.5483 3.2305
130.4020 4.3289 4.5549 3.2425
130.6010 4.3404 4.5604 3.2514
130.8010 4.3453 4.5645 3.2628
131.0020 4.3549 4.5729 3.2720
131.2020 4.3606 4.5783 3.2838
131.4020 4.3635 4.5820 3.2976
131.6010 4.3732 4.5904 3.3072
131.8020 4.3773 4.5945 3.3197
132.0020 4.3826 4.5995 3.3305
132.2020 4.3944 4.6068 3.3402
132.4020 4.3986 4.6100 3.3518
132.6010 4.4022 4.6167 3.3622
132.8010 4.4111 4.6232 3.3735
133.0020 4.4157 4.6256 3.3868
133.2020 4.4232 4.6320 3.3970
133.4020 4.4291 4.6392 3.4090
133.6010 4.4348 4.6444 3.4194
133.8020 4.4436 4.6485 3.4319
134.0020 4.4508 4.6530 3.4402
134.2020 4.4549 4.6579 3.4537
134.4020 4.4643 4.6636 3.4632
134.6010 4.4706 4.6695 3.4744
134.8020 4.4744 4.6756 3.4878
135.0020 4.4857 4.6810 3.4962
135.2020 4.4901 4.6856 3.5096
135.4020 4.4969 4.6909 3.5227
135.6010 4.5023 4.6968 3.5342
135.8020 4.5094 4.7034 3.5441
136.0020 4.5167 4.7063 3.5572
136.2020 4.5223 4.7143 3.5685
136.4020 4.5278 4.7198 3.5806
136.6010 4.5385 4.7239 3.5896
136.8010 4.5438 4.7288 3.6010
137.0020 4.5508 4.7336 3.6131
137.2020 4.5597 4.7382 3.6240
137.4020 4.5638 4.7445 3.6361
137.6010 4.5701 4.7490 3.6491
137.8010 4.5755 4.7525 3.6603
138.0020 4.5821 4.7573 3.6715
138.2020 4.5923 4.7646 3.6841
138.4020 4.5954 4.7679 3.6953
138.6010 4.6017 4.7754 3.7072
138.8020 4.6100 4.7789 3.7188
139.0020 4.6173 4.7820 3.7300
139.2020 4.6235 4.7849 3.7398
139.4020 4.6318 4.7922 3.7515
139.6010 4.6360 4.7947 3.7651
139.8010 4.6465 4.8007 3.7748
140.0020 4.6525 4.8051 3.7862
140.2020 4.6543 4.8093 3.7991
140.4020 4.6667 4.8165 3.8087
140.6010 4.6690 4.8187 3.8231
140.8020 4.6747 4.8257 3.8340
141.0020 4.6860 4.8302 3.8443
141.2020 4.6883 4.8338 3.8570
141.4020 4.6960 4.8397 3.8676
141.6010 4.7029 4.8440 3.8815
141.8020 4.7075 4.8481 3.8928
142.0020 4.7172 4.8531 3.9041
142.2020 4.7244 4.8576 3.9139
142.4020 4.7271 4.8621 3.9274
142.6010 4.7398 4.8680 3.9362
142.8020 4.7448 4.8711 3.9485
143.0020 4.7476 4.8727 3.9639
143.2020 4.7561 4.8801 3.9738
143.4020 4.7628 4.8856 3.9834
143.6010 4.7695 4.8894 3.9883
143.8010 4.7778 4.8937 4.0010
144.0020 4.7818 4.8975 4.0136
144.2020 4.7911 4.9046 4.0250
144.4020 4.7970 4.9091 4.0365
144.6010 4.8003 4.9118 4.0503
144.8010 4.8102 4.9157 4.0624
145.0020 4.8145 4.9209 4.0741
145.2020 4.8224 4.9245 4.0837
145.4020 4.8317 4.9299 4.0924
145.6010 4.8366 4.9353 4.1008
145.8020 4.8416 4.9384 4.1148
146.0020 4.8519 4.9430 4.1238
146.2020 4.8540 4.9492 4.1384
146.4020 4.8649 4.9533 4.1511
146.6010 4.8722 4.9566 4.1599
146.8020 4.8747 4.9623 4.1747
147.0020 4.8839 4.9656 4.1878
147.2020 4.8912 4.9676 4.1965
147.4020 4.8937 4.9729 4.2107
147.6010 4.9042 4.9756 4.2232
147.8010 4.9082 4.9821 4.2331
148.0020 4.9187 4.9852 4.2437
148.2020 4.9262 4.9907 4.2506
148.4020 4.9281 4.9954 4.2653
148.6010 4.9394 5.0000 4.2767
148.8010 4.9425 5.0036 4.2893
149.0020 4.9502 5.0069 4.3003
149.2020 4.9573 5.0132 4.3144
149.4020 4.9626 5.0145 4.3257
149.6010 4.9697 5.0196 4.3368
149.8020 4.9772 5.0261 4.3501
150.0020 4.9842 5.0283 4.3600
150.2020 4.9924 5.0339 4.3715
150.4020 4.9963 5.0380 4.3844
150.6010 5.0038 5.0393 4.3945
150.8010 5.0119 5.0463 4.4067
151.0020 5.0158 5.0499 4.4197
151.2020 5.0210 5.0519 4.4318
151.4020 5.0326 5.0566 4.4417
151.6010 5.0375 5.0612 4.4519
151.8010 5.0405 5.0662 4.4662
152.0020 5.0494 5.0696 4.4816
152.2020 5.0540 5.0730 4.4923
152.4020 5.0625 5.0783 4.5031
152.6010 5.0683 5.0808 4.5156
152.8010 5.0743 5.0852 4.5245
153.0020 5.0847 5.0885 4.5365
153.2020 5.0878 5.0926 4.5511
153.4020 5.0962 5.0947 4.5603
153.6010 5.1043 5.0996 4.5713
153.8010 5.1104 5.1020 4.5825
154.0020 5.1143 5.1076 4.5968
154.2020 5.1250 5.1108 4.6052
154.4020 5.1270 5.1138 4.6207
154.6010 5.1359 5.1172 4.6318
154.8020 5.1437 5.1214 4.6407
155.0020 5.1469 5.1267 4.6564
155.2020 5.1583 5.1293 4.6664
155.4020 5.1621 5.1322 4.6803
155.6010 5.1666 5.1358 4.6856
155.8010 5.1794 5.1410 4.6959
156.0020 5.1828 5.1466 4.7112
156.2020 5.1877 5.1502 4.7241
156.4020 5.1973 5.1511 4.7334
156.6010 5.2043 5.1576 4.7454
156.8010 5.2095 5.1585 4.7601
157.0020 5.2183 5.1635 4.7678
157.2020 5.2218 5.1664 4.7816
157.4020 5.2304 5.1703 4.7959
157.6010 5.2362 5.1760 4.8052
157.8020 5.2404 5.1777 4.8188
158.0020 5.2530 5.1819 4.8273
158.2020 5.2557 5.1868 4.8413
158.4020 5.2607 5.1883 4.8499
158.6010 5.2718 5.1916 4.8636
158.8010 5.2750 5.1977 4.8716
159.0020 5.2815 5.2005 4.8847
159.2020 5.2924 5.2041 4.8938
159.4020 5.2941 5.2074 4.9076
159.6010 5.3034 5.2131 4.9197
159.8010 5.3082 5.2152 4.9322
160.0020 5.3155 5.2189 4.9414
160.2020 5.3235 5.2206 4.9554
160.4020 5.3280 5.2233 4.9669
160.6010 5.3336 5.2257 4.9770
160.8010 5.3427 5.2300 4.9904
161.0020 5.3470 5.2335 5.0024
161.2020 5.3589 5.2370 5.0139
161.4020 5.3611 5.2420 5.0280
161.6010 5.3691 5.2430 5.0388
161.8010 5.3788 5.2490 5.0489
162.0020 5.3822 5.2539 5.0618
162.2020 5.3859 5.2552 5.0749
162.4020 5.3983 5.2591 5.0846
162.6010 5.4023 5.2623 5.0967
162.8010 5.4092 5.2629 5.1095
163.0020 5.4177 5.2694 5.1201
163.2020 5.4227 5.2706 5.1323
163.4020 5.4317 5.2743 5.1438
163.6010 5.4364 5.2789 5.1545
163.8020 5.4393 5.2800 5.1693
164.0020 5.4516 5.2836 5.1779
164.2020 5.4545 5.2877 5.1918
164.4020 5.4596 5.2885 5.2046
164.6010 5.4690 5.2929 5.2165
164.8020 5.4761 5.2961 5.2269
165.0020 5.4845 5.3005 5.2377
165.2020 5.4900 5.3018 5.2492
165.4020 5.4944 5.3073 5.2639
165.6010 5.5065 5.3098 5.2724
165.8020 5.5081 5.3127 5.2869
166.0020 5.5130 5.3165 5.2988
166.2020 5.5240 5.3210 5.3103
166.4020 5.5312 5.3231 5.3200
166.6010 5.5360 5.3270 5.3319
166.8010 5.5453 5.3299 5.3433
167.0020 5.5502 5.3312 5.3540
167.2020 5.5558 5.3352 5.3697
167.4020 5.5622 5.3378 5.3802
167.6010 5.5672 5.3389 5.3925
167.8010 5.5795 5.3416 5.4007
168.0020 5.5837 5.3473 5.4125
168.2020 5.5865 5.3494 5.4247
168.4020 5.5966 5.3507 5.4366
168.6010 5.6012 5.3544 5.4483
168.8010 5.6087 5.3584 5.4574
169.0020 5.6193 5.3604 5.4689
169.2020 5.6237 5.3638 5.4821
169.4020 5.6289 5.3665 5.4955
169.6010 5.6381 5.3698 5.5044
169.8010 5.6417 5.3734 5.5148
170.0020 5.6488 5.3764 5.5297
170.2020 5.6543 5.3802 5.5370
170.4020 5.6590 5.3816 5.5490
170.6010 5.6693 5.3853 5.5601
170.8010 5.6728 5.3865 5.5727
171.0020 5.6799 5.3892 5.5806
171.2020 5.6884 5.3932 5.5911
171.4020 5.6922 5.3947 5.6026
171.6010 5.7007 5.3975 5.6108
171.8010 5.7083 5.4004 5.6215
172.0020 5.7125 5.4031 5.6302
172.2020 5.7226 5.4051 5.6401
172.4020 5.7275 5.4079 5.6490
172.6010 5.7340 5.4079 5.6555
172.8010 5.7438 5.4097 5.6639
173.0020 5.7484 5.4124 5.6699
173.2020 5.7519 5.4157 5.6775
173.4020 5.7626 5.4128 5.6794
173.6010 5.7656 5.4127 5.6813
173.8020 5.7740 5.4063 5.6673
174.0020 5.7820 -0.1719 9.9951
174.2020 5.7867 0.0138 9.9951
174.4020 5.7948 0.0141 9.9951
174.6010 5.8006 0.0135 9.9951
174.8010 5.8055 0.0137 9.9951
175.0020 5.8160 0.0121 9.9951
175.2020 5.8206 0.0116 9.9951
175.4020 5.8271 0.0138 9.9951
175.6010 5.8348 0.0137 9.9951
175.8010 5.8365 0.0128 9.9951
176.0020 5.8372 0.0127 9.9951
176.2020 5.8348 0.0146 9.9951
176.4020 5.8356 0.0142 9.9951
176.6010 5.8346 0.0149 9.9951
176.8010 5.8361 0.0145 9.9951
177.0020 5.8363 0.0135 9.9951
177.2020 5.8352 0.0117 9.9951
177.4020 5.8361 0.0127 9.9951
177.6010 5.8348 0.0155 9.9951
177.8020 5.8356 0.0123 9.9951
178.0020 5.8361 0.0131 9.9951
178.2020 5.8354 0.0152 9.9951
178.4020 5.8347 0.0134 9.9951
178.6010 5.8351 0.0151 9.9951
178.8010 5.8362 0.0146 9.9951
179.0020 5.8342 0.0137 9.9951
179.2020 5.8345 0.0127 9.9951
179.4020 5.8369 0.0127 9.9951
179.6010 5.8360 0.0154 9.9951
179.8010 5.8353 0.0148 9.9951
180.0020 5.8362 0.0132 9.9951
180.2020 5.8352 0.0148 9.9951
180.4020 5.8352 0.0134 9.9951
180.6010 5.8344 0.0142 9.9951
180.8010 5.8358 0.0151 9.9951
181.0020 5.8351 0.0158 9.9951
181.2020 5.8355 0.0154 9.9951
181.4020 5.8346 0.0131 9.9951
181.6010 5.8349 0.0145 9.9951
181.8010 5.8348 0.0133 9.9951
182.0020 5.8365 0.0136 9.9951
182.2020 5.8371 0.0135 9.9951
182.4020 5.8355 0.0119 9.9951
182.6010 5.8353 0.0147 9.9951
182.8020 5.8350 0.0119 9.9951
183.0020 5.8347 0.0143 9.9951
183.2020 5.8353 0.0142 9.9951
183.4020 5.8366 0.0139 9.9951
183.6010 5.8360 0.0128 9.9951
183.8010 5.8347 0.0140 9.9951
184.0020 5.8345 0.0140 9.9951
184.2020 5.8349 0.0144 9.9951
184.4020 5.8368 0.0103 9.9951
184.6010 5.8350 0.0119 9.9951
184.8010 5.8355 0.0148 8.3187
185.0020 5.8354 0.0131 5.2854
185.2020 5.8367 0.0122 -10.0000
185.4020 5.8367 0.0133 -10.0000
185.6010 5.8361 0.0127 -10.0000
185.8010 5.8351 0.0147 -10.0000
186.0020 5.8348 0.0140 -10.0000
186.2020 5.8377 0.0129 -10.0000
186.4020 5.8350 0.0104 -10.0000
186.6010 5.8366 0.0133 -10.0000
186.8010 5.8369 0.0131 -10.0000
187.0020 5.8347 0.0105 -10.0000
187.2020 5.8351 0.0106 -10.0000
187.4020 5.8345 0.0142 -10.0000
187.6010 5.8368 0.0134 -10.0000
187.8010 5.8356 0.0125 -5.3997
188.0020 5.8364 0.0136 -1.2784
188.2020 5.8350 0.0128 -0.2863
188.4020 5.8355 0.0145 -5.8764
188.6010 5.8358 0.0120 -8.4930
188.8010 5.8368 0.0130 -10.0000
189.0020 5.8353 0.0150 -10.0000
189.2020 5.8355 0.0151 -10.0000
189.4020 5.8348 0.0137 -10.0000
189.6010 5.8349 0.0134 -10.0000
189.8010 5.8347 0.0127 -7.0986
190.0020 5.8354 0.0143 -10.0000
190.2020 5.8366 0.0125 -10.0000
190.4020 5.8358 0.0112 -10.0000
190.6010 5.8370 0.0123 -10.0000
190.8010 5.8347 0.0132 -10.0000
191.0020 5.8370 0.0100 -10.0000
191.2020 5.8370 0.0121 -10.0000
191.4020 5.8347 0.0124 -10.0000
191.6010 5.8350 0.0131 -10.0000
191.8010 5.8377 0.0133 -10.0000
192.0020 5.8371 0.0138 -10.0000
192.2020 5.8350 0.0137 -10.0000
192.4020 5.8346 0.0130 -10.0000
192.6010 5.8350 0.0140 -10.0000
192.8010 5.8347 0.0133 -10.0000
193.0020 5.8357 0.0123 -10.0000
193.2020 5.8366 0.0146 -10.0000
193.4020 5.8362 0.0122 -10.0000
193.6010 5.8367 0.0124 -10.0000
193.8010 5.8348 0.0136 -10.0000
194.0020 5.8349 0.0144 -10.0000
194.2020 5.8363 0.0124 -10.0000
194.4020 5.8353 0.0146 -10.0000
194.6010 5.8363 0.0123 -10.0000
194.8010 5.8348 0.0142 -10.0000
195.0020 5.8347 0.0135 -10.0000
195.2020 5.8357 0.0143 -10.0000
195.4020 5.8356 0.0120 -10.0000
195.6010 5.8345 0.0133 -10.0000
195.8010 5.8361 0.0118 -10.0000
196.0020 5.8357 0.0145 -10.0000
196.2020 -9.9676 0.0145 -10.0000
196.4020 0.0230 0.0131 -10.0000
196.6010 0.0219 0.0154 -10.0000
196.8010 0.0234 0.0132 -10.0000
197.0020 0.0232 0.0130 -10.0000
197.2020 0.0201 0.0133 -10.0000
197.4020 0.0227 0.0144 -10.0000
197.6010 0.0204 0.0142 -10.0000
197.8010 0.0228 0.0135 -10.0000
198.0020 0.0220 0.0150 -10.0000
198.2020 0.0233 0.0131 -10.0000
198.4020 0.0222 0.0122 -10.0000
198.6010 0.0232 0.0145 -10.0000
198.8010 0.0214 0.0154 -10.0000
199.0020 0.0203 0.0129 -10.0000
199.2020 0.0205 0.0132 -10.0000
199.4020 0.0206 0.0127 -10.0000
199.6010 0.0230 0.0138 -10.0000
199.8010 0.0228 0.0132 -10.0000
200.0020 0.0212 0.0120 -10.0000
200.2020 0.0201 0.0143 -10.0000
200.4020 0.0228 0.0155 -10.0000
200.6010 0.0202 0.0139 -4.7675
200.8010 0.0201 0.0140 -6.9297
201.0020 0.0228 0.0144 -7.5414
201.2020 0.0200 0.0136 -6.8744
201.4020 0.0210 0.0143 -4.4717
201.6010 0.0209 0.0149 -10.0000
201.8010 0.0210 0.0147 -7.0935
202.0020 0.0221 0.0146 -6.9543
202.2020 0.0214 0.0118 -6.9159
202.4020 0.0228 0.0133 -7.0187
202.6010 0.0224 0.0150 -7.1520
202.8010 0.0197 0.0140 -7.1321
203.0020 0.0200 0.0131 -7.1192
203.2020 0.0202 0.0131 -7.1105
203.4020 0.0215 0.0148 -7.1057
203.6010 0.0221 0.0120 -7.0996
203.8010 0.0200 0.0139 -7.0923
204.0020 0.0201 0.0125 -7.0874
204.2020 0.0214 0.0074 -7.0846
204.4020 0.0220 0.0042 -7.0789
204.6010 0.0202 0.0047 -7.0761
204.8010 0.0213 0.0054 -7.0825
205.0020 0.0227 0.0042 -7.0837
205.2020 0.0206 0.0071 -7.0806
205.4020 0.0217 0.0054 -7.0769
205.6010 0.0228 0.0057 -7.0756
205.8010 0.0220 0.0058 -7.0704
206.0020 0.0231 0.0068 -7.0699
206.2020 0.0209 0.0080 -7.0641
206.4020 0.0208 0.0075 -7.0638
206.6010 0.0206 0.0055 -7.0604
206.8010 0.0202 0.0058 -7.0576
207.0020 0.0205 0.0048 -7.0548
207.2020 0.0199 0.0044 -7.0525
207.4020 0.0205 0.0072 -7.0511
207.6010 0.0231 0.0054 -7.0504
207.8010 0.0198 0.0048 -7.0478
208.0020 0.4081 0.0060 -7.0497
208.2020 2.0324 0.0043 -7.0443
208.4020 4.9374 0.0038 -7.0459
208.6010 9.0988 0.0038 -7.0521
208.8010 9.9951 0.0053 -7.0575
209.0020 9.9951 0.0051 -7.0663
209.2020 9.9951 0.0033 -7.0650
209.4020 9.9951 0.0040 -7.0753
209.6010 9.9951 0.0042 -7.0688
209.8010 9.9951 0.0022 -7.0823
210.0020 9.9951 0.0032 -7.0832
210.2020 9.9951 0.0038 -7.0909
210.4020 9.9951 0.0022 -7.0843
210.6010 9.9951 0.0014 -7.0869
210.8010 9.9951 0.0009 -7.0713
211.0020 9.9951 0.0037 -7.0742
211.2020 9.9951 0.0023 -7.0723
211.4020 9.9951 -0.0005 -7.0728
211.6010 9.9951 0.0032 -7.0553
211.8010 9.9951 0.0004 -7.0504
212.0020 9.9951 0.0008 -7.0377
212.2020 9.9951 0.0005 -7.0341
212.4020 9.9951 0.0010 -7.0281
212.6010 9.9951 0.0005 -7.0210
212.8010 9.9951 -0.0012 -7.0182
213.0020 9.9951 -0.0013 -7.0204
213.2020 9.9951 0.0001 -7.0129
213.4020 9.9951 -0.0014 -7.0101
213.6010 9.9951 0.0006 -7.0087
213.8010 9.9951 0.0019 -7.0056
214.0020 9.9951 0.0029 -7.0032
214.2020 9.9951 0.0018 -7.0004
214.4020 9.9951 -0.0004 -7.0015
214.6010 9.9951 -0.0004 -6.9996
214.8010 9.9951 -0.0009 -6.9978
215.0020 9.9951 -0.0015 -6.9990
215.2020 9.9951 -0.0040 -6.9998
215.4020 9.9951 -0.0046 -6.9993
215.6010 9.9951 -0.0022 -6.9946
215.8010 9.9951 -0.0031 -6.9932
216.0020 9.9951 -0.0002 -6.9906
216.2020 9.9951 0.0025 -6.9920
216.4020 9.9951 0.0001 -6.9910
216.6010 9.9951 0.0016 -6.9926
216.8010 9.9950 0.0005 -6.9905