## input
Date 10/21/2011
Start Time 14:02:14
Material Aluminum 6061
Cross Section Area(in^2) .043373
Gauge Length (in) 2.4045
Crosshead Speed (in/min) .05
Comments
*Analog data are recorded as voltages. Multiply by the appropriate scale factor to convert.
Time (s) Crosshead Position (in.) Load (lbs.) Extensometer (in.)
0.050000 250.000000 0.005000 <-- scale factors (unit per volt)
0.1660 0.0198 0.0821 -0.0093
0.3650 0.0233 0.0829 -0.0117
0.5660 0.0206 0.0814 -0.0107
0.7660 0.0199 0.0832 -0.0090
0.9660 0.0202 0.0839 -0.0093
1.1660 0.0199 0.0836 -0.0085
1.3650 0.0211 0.1009 -0.0080
1.5650 0.0338 0.1366 -0.0056
1.7660 0.0403 0.1711 -0.0031
1.9660 0.0438 0.2057 0.0045
2.1660 0.0511 0.2435 0.0041
2.3650 0.0547 0.2773 0.0098
2.5660 0.0597 0.3182 0.0141
2.7660 0.0649 0.3572 0.0177
2.9660 0.0692 0.3953 0.0227
3.1660 0.0780 0.4381 0.0276
3.3650 0.0828 0.4792 0.0327
3.5660 0.0895 0.5222 0.0344
3.7660 0.0940 0.5641 0.0398
3.9660 0.0996 0.6078 0.0446
4.1660 0.1044 0.6501 0.0498
4.3650 0.1101 0.6944 0.0531
4.5660 0.1175 0.7387 0.0612
4.7660 0.1218 0.7865 0.0671
4.9660 0.1270 0.8348 0.0724
5.1660 0.1340 0.8816 0.0768
5.3650 0.1388 0.9248 0.0804
5.5660 0.1432 0.9750 0.0861
5.7660 0.1461 1.0212 0.0954
5.9660 0.1548 1.0697 0.0998
6.1660 0.1605 1.1182 0.1062
6.3650 0.1657 1.1659 0.1116
6.5660 0.1727 1.2136 0.1164
6.7660 0.1786 1.2652 0.1208
6.9660 0.1811 1.3135 0.1296
7.1660 0.1855 1.3640 0.1354
7.3650 0.1941 1.4133 0.1414
7.5660 0.2023 1.4659 0.1453
7.7660 0.2078 1.5192 0.1509
7.9660 0.2110 1.5683 0.1598
8.1660 0.2174 1.6219 0.1637
8.3650 0.2225 1.6708 0.1699
8.5660 0.2274 1.7223 0.1760
8.7660 0.2339 1.7765 0.1818
8.9660 0.2408 1.8308 0.1896
9.1660 0.2444 1.8829 0.1979
9.3650 0.2514 1.9363 0.2019
9.5660 0.2564 1.9891 0.2077
9.7660 0.2603 2.0432 0.2144
9.9660 0.2638 2.0949 0.2231
10.1660 0.2688 2.1485 0.2293
10.3650 0.2784 2.2004 0.2345
10.5650 0.2861 2.2544 0.2389
10.7660 0.2896 2.3063 0.2466
10.9660 0.2958 2.3616 0.2525
11.1660 0.3004 2.4183 0.2590
11.3650 0.3042 2.4695 0.2654
11.5660 0.3092 2.5254 0.2728
11.7660 0.3169 2.5812 0.2789
11.9660 0.3251 2.6345 0.2842
12.1660 0.3288 2.6904 0.2905
12.3650 0.3321 2.7463 0.2978
12.5660 0.3370 2.7983 0.3056
12.7660 0.3416 2.8536 0.3127
12.9660 0.3482 2.9058 0.3174
13.1660 0.3539 2.9651 0.3229
13.3650 0.3613 3.0175 0.3323
13.5660 0.3663 3.0744 0.3379
13.7660 0.3711 3.1327 0.3440
13.9660 0.3760 3.1859 0.3523
14.1660 0.3814 3.2413 0.3571
14.3650 0.3857 3.2992 0.3640
14.5660 0.3927 3.3540 0.3691
14.7660 0.4023 3.4092 0.3759
14.9660 0.4052 3.4649 0.3855
15.1660 0.4102 3.5239 0.3909
15.3650 0.4158 3.5764 0.3958
15.5660 0.4217 3.6356 0.4028
15.7660 0.4246 3.6919 0.4123
15.9660 0.4303 3.7505 0.4174
16.1660 0.4391 3.8035 0.4242
16.3650 0.4463 3.8604 0.4301
16.5660 0.4496 3.9139 0.4389
16.7660 0.4555 3.9701 0.4442
16.9660 0.4608 4.0314 0.4505
17.1660 0.4635 4.0852 0.4604
17.3650 0.4685 4.1414 0.4676
17.5660 0.4782 4.1996 0.4712
17.7650 0.4832 4.2586 0.4820
17.9660 0.4906 4.3166 0.4872
18.1660 0.4939 4.3740 0.4951
18.3650 0.5006 4.4289 0.4997
18.5660 0.5051 4.4851 0.5072
18.7660 0.5081 4.5403 0.5161
18.9660 0.5143 4.6033 0.5214
19.1660 0.5227 4.6617 0.5295
19.3650 0.5298 4.7159 0.5347
19.5660 0.5335 4.7735 0.5431
19.7660 0.5384 4.8365 0.5498
19.9660 0.5418 4.8925 0.5577
20.1660 0.5481 4.9488 0.5640
20.3650 0.5544 5.0097 0.5699
20.5660 0.5644 5.0669 0.5769
20.7660 0.5663 5.1229 0.5865
20.9660 0.5713 5.1833 0.5927
21.1660 0.5786 5.2398 0.5987
21.3650 0.5830 5.2997 0.6053
21.5660 0.5885 5.3572 0.6118
21.7660 0.5912 5.4181 0.6205
21.9660 0.5985 5.4748 0.6287
22.1660 0.6067 5.5336 0.6341
22.3650 0.6134 5.5936 0.6394
22.5660 0.6177 5.6515 0.6462
22.7660 0.6209 5.7097 0.6551
22.9660 0.6262 5.7694 0.6618
23.1660 0.6302 5.8281 0.6700
23.3650 0.6348 5.8842 0.6775
23.5660 0.6456 5.9433 0.6816
23.7660 0.6498 6.0031 0.6901
23.9660 0.6534 6.0593 0.6978
24.1660 0.6600 6.1188 0.7030
24.3650 0.6646 6.1768 0.7103
24.5660 0.6683 6.2378 0.7182
24.7660 0.6737 6.2938 0.7256
24.9660 0.6839 6.3512 0.7318
25.1660 0.6888 6.4095 0.7395
25.3650 0.6934 6.4677 0.7450
25.5660 0.6989 6.5270 0.7528
25.7660 0.7027 6.5835 0.7613
25.9660 0.7077 6.6417 0.7675
26.1660 0.7117 6.6990 0.7757
26.3650 0.7204 6.7583 0.7816
26.5660 0.7264 6.8169 0.7915
26.7660 0.7326 6.8728 0.7969
26.9660 0.7377 6.9319 0.8041
27.1660 0.7426 6.9896 0.8116
27.3650 0.7470 7.0439 0.8207
27.5660 0.7514 7.1030 0.8277
27.7660 0.7579 7.1607 0.8356
27.9660 0.7649 7.2130 0.8435
28.1660 0.7707 7.2678 0.8501
28.3650 0.7753 7.3225 0.8576
28.5660 0.7802 7.3767 0.8669
28.7660 0.7853 7.4287 0.8725
28.9660 0.7889 7.4830 0.8821
29.1660 0.7946 7.5330 0.8894
29.3650 0.8046 7.5833 0.8981
29.5660 0.8101 7.6342 0.9048
29.7660 0.8163 7.6825 0.9110
29.9660 0.8208 7.7305 0.9182
30.1660 0.8253 7.7732 0.9268
30.3650 0.8296 7.8167 0.9361
30.5660 0.8365 7.8569 0.9398
30.7660 0.8457 7.8950 0.9469
30.9660 0.8492 7.9273 0.9554
31.1660 0.8553 7.9612 0.9603
31.3650 0.8591 7.9883 0.9706
31.5660 0.8637 8.0161 0.9759
31.7660 0.8689 8.0366 0.9839
31.9660 0.8743 8.0586 0.9882
32.1660 0.8822 8.0743 0.9942
32.3650 0.8896 8.0885 1.0018
32.5660 0.8943 8.0976 1.0093
32.7660 0.8986 8.1092 1.0160
32.9660 0.9028 8.1173 1.0253
33.1660 0.9076 8.1212 1.0332
33.3650 0.9121 8.1276 1.0412
33.5660 0.9174 8.1333 1.0506
33.7660 0.9282 8.1382 1.0560
33.9660 0.9319 8.1386 1.0682
34.1660 0.9385 8.1432 1.0742
34.3650 0.9423 8.1449 1.0854
34.5660 0.9468 8.1480 1.0968
34.7660 0.9531 8.1506 1.1040
34.9660 0.9567 8.1528 1.1178
35.1660 0.9669 8.1539 1.1253
35.3650 0.9715 8.1576 1.1362
35.5660 0.9770 8.1590 1.1478
35.7660 0.9807 8.1625 1.1608
35.9660 0.9864 8.1606 1.1719
36.1660 0.9899 8.1738 1.1864
36.3650 0.9963 8.1634 1.1975
36.5660 1.0031 8.1657 1.2121
36.7660 1.0085 8.1643 1.2282
36.9660 1.0147 8.1634 1.2409
37.1660 1.0205 8.1675 1.2555
37.3650 1.0250 8.1628 1.2701
37.5660 1.0284 8.1715 1.2854
37.7660 1.0354 8.1683 1.3000
37.9660 1.0428 8.1706 1.3157
38.1660 1.0506 8.1703 1.3320
38.3650 1.0537 8.1717 1.3513
38.5660 1.0595 8.1714 1.3652
38.7660 1.0627 8.1704 1.3853
38.9660 1.0690 8.1748 1.4002
39.1660 1.0748 8.1738 1.4173
39.3650 1.0792 8.1745 1.4354
39.5660 1.0873 8.1731 1.4529
39.7660 1.0928 8.1750 1.4712
39.9660 1.0975 8.1773 1.4906
40.1660 1.1028 8.1780 1.5060
40.3650 1.1087 8.1789 1.5231
40.5660 1.1120 8.1786 1.5432
40.7660 1.1171 8.1792 1.5618
40.9660 1.1273 8.1788 1.5789
41.1660 1.1324 8.1809 1.5974
41.3650 1.1378 8.1820 1.6129
41.5660 1.1427 8.1828 1.6310
41.7660 1.1484 8.1830 1.6471
41.9660 1.1533 8.1853 1.6657
42.1660 1.1569 8.1855 1.6841
42.3650 1.1626 8.1858 1.7034
42.5660 1.1722 8.1857 1.7187
42.7660 1.1774 8.1867 1.7366
42.9660 1.1804 8.1882 1.7576
43.1660 1.1854 8.1904 1.7746
43.3650 1.1917 8.1900 1.7907
43.5660 1.1966 8.1876 1.8066
43.7660 1.2021 8.1915 1.8246
43.9660 1.2109 8.1921 1.8441
44.1660 1.2159 8.1899 1.8602
44.3650 1.2205 8.1915 1.8780
44.5660 1.2260 8.1949 1.8938
44.7660 1.2299 8.1947 1.9103
44.9660 1.2356 8.1954 1.9256
45.1660 1.2394 8.1947 1.9445
45.3650 1.2482 8.1946 1.9612
45.5660 1.2552 8.1941 1.9769
45.7660 1.2580 8.1976 1.9950
45.9660 1.2649 8.1958 2.0094
46.1660 1.2695 8.1968 2.0266
46.3650 1.2746 8.1981 2.0410
46.5660 1.2809 8.1993 2.0590
46.7660 1.2865 8.1979 2.0770
46.9660 1.2936 8.1973 2.0943
47.1660 1.2992 8.1983 2.1082
47.3650 1.3037 8.2006 2.1256
47.5660 1.3077 8.1974 2.1432
47.7660 1.3140 8.2000 2.1571
47.9660 1.3174 8.2000 2.1753
48.1660 1.3261 8.2013 2.1896
48.3650 1.3327 8.2009 2.2074
48.5660 1.3366 8.2023 2.2236
48.7660 1.3432 8.2002 2.2386
48.9660 1.3479 8.2000 2.2547
49.1660 1.3516 8.2022 2.2722
49.3650 1.3581 8.2015 2.2867
49.5660 1.3628 8.1992 2.3025
49.7660 1.3715 8.2052 2.3197
49.9660 1.3762 8.2052 2.3368
50.1660 1.3821 8.2029 2.3506
50.3650 1.3862 8.2044 2.3679
50.5660 1.3924 8.2059 2.3819
50.7660 1.3965 8.2066 2.3987
50.9660 1.4014 8.2043 2.4155
51.1660 1.4096 8.2105 2.4330
51.3650 1.4160 8.2084 2.4464
51.5660 1.4228 8.2071 2.4621
51.7660 1.4253 8.2094 2.4801
51.9660 1.4320 8.2086 2.4939
52.1660 1.4356 8.2086 2.5129
52.3650 1.4414 8.2115 2.5258
52.5660 1.4489 8.2135 2.5412
52.7660 1.4548 8.2108 2.5590
52.9660 1.4604 8.2133 2.5738
53.1660 1.4671 8.2134 2.5897
53.3650 1.4701 8.2186 2.6072
53.5660 1.4745 8.2159 2.6231
53.7660 1.4793 8.2148 2.6403
53.9660 1.4855 8.2156 2.6539
54.1660 1.4940 8.2156 2.6731
54.3650 1.5001 8.2151 2.6876
54.5660 1.5039 8.2200 2.7048
54.7660 1.5099 8.2166 2.7204
54.9660 1.5143 8.2195 2.7378
55.1660 1.5201 8.2225 2.7519
55.3650 1.5257 8.2214 2.7687
55.5660 1.5327 8.2216 2.7872
55.7660 1.5391 8.2249 2.8025
55.9660 1.5445 8.2249 2.8183
56.1660 1.5480 8.2259 2.8362
56.3650 1.5528 8.2261 2.8528
56.5660 1.5585 8.2270 2.8684
56.7660 1.5621 8.2294 2.8862
56.9660 1.5709 8.2259 2.9009
57.1660 1.5775 8.2329 2.9191
57.3650 1.5826 8.2305 2.9350
57.5660 1.5884 8.2324 2.9516
57.7660 1.5912 8.2287 2.9699
57.9660 1.5962 8.2346 2.9873
58.1660 1.6026 8.2323 3.0020
58.3650 1.6076 8.2377 3.0196
58.5660 1.6170 8.2369 3.0347
58.7660 1.6203 8.2338 3.0539
58.9660 1.6261 8.2372 3.0680
59.1660 1.6296 8.2379 3.0880
59.3650 1.6361 8.2405 3.1019
59.5660 1.6408 8.2409 3.1193
59.7660 1.6455 8.2418 3.1371
59.9660 1.6546 8.2403 3.1528
60.1660 1.6613 8.2400 3.1675
60.3650 1.6650 8.2438 3.1857
60.5660 1.6694 8.2434 3.2036
60.7660 1.6751 8.2446 3.2197
60.9660 1.6798 8.2447 3.2371
61.1660 1.6848 8.2522 3.2525
61.3650 1.6932 8.2479 3.2679
61.5660 1.7001 8.2501 3.2850
61.7660 1.7046 8.2485 3.3022
61.9660 1.7091 8.2559 3.3189
62.1660 1.7122 8.2512 3.3369
62.3650 1.7188 8.2506 3.3503
62.5660 1.7241 8.2555 3.3677
62.7660 1.7300 8.2586 3.3845
62.9660 1.7383 8.2583 3.4023
63.1660 1.7441 8.2573 3.4167
63.3650 1.7486 8.2600 3.4342
63.5660 1.7527 8.2578 3.4519
63.7660 1.7580 8.2614 3.4669
63.9660 1.7625 8.2601 3.4841
64.1660 1.7695 8.2615 3.4970
64.3650 1.7793 8.2637 3.5142
64.5660 1.7834 8.2656 3.5303
64.7660 1.7879 8.2631 3.5460
64.9660 1.7922 8.2659 3.5636
65.1660 1.7975 8.2694 3.5779
65.3650 1.8013 8.2685 3.5962
65.5660 1.8075 8.2703 3.6104
65.7660 1.8164 8.2699 3.6267
65.9660 1.8217 8.2702 3.6447
66.1660 1.8280 8.2709 3.6593
66.3650 1.8311 8.2699 3.6752
66.5660 1.8378 8.2727 3.6914
66.7660 1.8412 8.2763 3.7071
66.9660 1.8471 8.2763 3.7227
67.1660 1.8530 8.2762 3.7382
67.3650 1.8620 8.2780 3.7546
67.5660 1.8662 8.2764 3.7705
67.7660 1.8718 8.2800 3.7863
67.9660 1.8763 8.2818 3.8023
68.1660 1.8809 8.2792 3.8179
68.3650 1.8855 8.2800 3.8328
68.5660 1.8904 8.2814 3.8507
68.7660 1.8998 8.2819 3.8638
68.9660 1.9035 8.2823 3.8791
69.1660 1.9086 8.2840 3.8952
69.3650 1.9142 8.2858 3.9098
69.5660 1.9179 8.2849 3.9265
69.7660 1.9220 8.2902 3.9437
69.9660 1.9270 8.2874 3.9585
70.1660 1.9343 8.2890 3.9750
70.3650 1.9428 8.2907 3.9881
70.5660 1.9477 8.2896 4.0037
70.7660 1.9525 8.2905 4.0188
70.9660 1.9564 8.2933 4.0362
71.1660 1.9629 8.2945 4.0501
71.3650 1.9665 8.2937 4.0657
71.5660 1.9735 8.2956 4.0817
71.7660 1.9807 8.2981 4.0962
71.9660 1.9862 8.2992 4.1111
72.1660 1.9915 8.2972 4.1274
72.3650 1.9969 8.2980 4.1406
72.5660 2.0012 8.2996 4.1556
72.7660 2.0040 8.3014 4.1731
72.9660 2.0119 8.3026 4.1867
73.1660 2.0195 8.3045 4.2035
73.3650 2.0252 8.3025 4.2167
73.5660 2.0310 8.3064 4.2314
73.7660 2.0333 8.3108 4.2522
73.9660 2.0390 8.3089 4.2639
74.1660 2.0457 8.3071 4.2777
74.3650 2.0509 8.3073 4.2928
74.5660 2.0608 8.3099 4.3069
74.7660 2.0649 8.3086 4.3229
74.9660 2.0699 8.3084 4.3382
75.1660 2.0757 8.3116 4.3512
75.3650 2.0780 8.3146 4.3684
75.5660 2.0852 8.3159 4.3812
75.7660 2.0886 8.3158 4.3976
75.9660 2.0964 8.3171 4.4135
76.1660 2.1029 8.3183 4.4272
76.3650 2.1085 8.3175 4.4413
76.5660 2.1130 8.3195 4.4572
76.7660 2.1183 8.3173 4.4709
76.9660 2.1213 8.3228 4.4877
77.1660 2.1296 8.3275 4.5005
77.3650 2.1327 8.3208 4.5149
77.5660 2.1425 8.3237 4.5308
77.7660 2.1472 8.3242 4.5458
77.9660 2.1529 8.3250 4.5597
78.1660 2.1575 8.3254 4.5752
78.3650 2.1631 8.3282 4.5859
78.5660 2.1667 8.3268 4.6033
78.7660 2.1714 8.3285 4.6184
78.9660 2.1827 8.3301 4.6294
79.1660 2.1870 8.3327 4.6463
79.3650 2.1915 8.3309 4.6608
79.5660 2.1969 8.3319 4.6745
79.7660 2.2007 8.3355 4.6907
79.9660 2.2073 8.3350 4.7025
80.1660 2.2099 8.3361 4.7204
80.3650 2.2195 8.3361 4.7317
80.5660 2.2237 8.3398 4.7478
80.7660 2.2288 8.3395 4.7627
80.9660 2.2345 8.3404 4.7764
81.1660 2.2370 8.3411 4.7907
81.3650 2.2446 8.3442 4.8049
81.5660 2.2481 8.3419 4.8190
81.7660 2.2558 8.3451 4.8348
81.9660 2.2627 8.3472 4.8484
82.1660 2.2707 8.3463 4.8608
82.3650 2.2715 8.3476 4.8784
82.5660 2.2794 8.3503 4.8913
82.7660 2.2819 8.3487 4.9072
82.9660 2.2877 8.3512 4.9202
83.1660 2.2945 8.3519 4.9331
83.3650 2.3008 8.3523 4.9493
83.5660 2.3080 8.3517 4.9632
83.7660 2.3126 8.3532 4.9767
83.9660 2.3188 8.3552 4.9903
84.1660 2.3235 8.3591 5.0061
84.3650 2.3284 8.3567 5.0197
84.5660 2.3336 8.3592 5.0325
84.7660 2.3415 8.3601 5.0487
84.9660 2.3480 8.3621 5.0629
85.1660 2.3525 8.3615 5.0767
85.3650 2.3547 8.3634 5.0930
85.5660 2.3608 8.3623 5.1084
85.7660 2.3682 8.3636 5.1194
85.9660 2.3725 8.3646 5.1353
86.1660 2.3795 8.3684 5.1505
86.3650 2.3881 8.3671 5.1630
86.5660 2.3909 8.3705 5.1806
86.7660 2.3960 8.3725 5.1951
86.9660 2.4015 8.3708 5.2102
87.1660 2.4056 8.3715 5.2244
87.3650 2.4126 8.3714 5.2361
87.5660 2.4159 8.3730 5.2536
87.7660 2.4245 8.3732 5.2676
87.9660 2.4318 8.3752 5.2799
88.1660 2.4350 8.3772 5.2957
88.3650 2.4415 8.3796 5.3097
88.5660 2.4468 8.3781 5.3232
88.7660 2.4512 8.3804 5.3382
88.9660 2.4564 8.3789 5.3533
89.1660 2.4635 8.3802 5.3700
89.3650 2.4714 8.3802 5.3814
89.5660 2.4736 8.3819 5.3984
89.7660 2.4790 8.3834 5.4139
89.9660 2.4853 8.3863 5.4259
90.1660 2.4880 8.3860 5.4422
90.3650 2.4926 8.3856 5.4566
90.5660 2.5021 8.3870 5.4710
90.7660 2.5090 8.3875 5.4867
90.9660 2.5125 8.3904 5.5009
91.1660 2.5167 8.3908 5.5166
91.3650 2.5232 8.3902 5.5295
91.5660 2.5292 8.3932 5.5427
91.7660 2.5314 8.3926 5.5601
91.9660 2.5398 8.3965 5.5720
92.1660 2.5474 8.3948 5.5901
92.3650 2.5519 8.3943 5.6039
92.5660 2.5569 8.3990 5.6180
92.7660 2.5612 8.3983 5.6343
92.9660 2.5653 8.3990 5.6477
93.1660 2.5710 8.4003 5.6630
93.3650 2.5757 8.4007 5.6778
93.5660 2.5870 8.4017 5.6909
93.7660 2.5920 8.4006 5.7054
93.9660 2.5974 8.4049 5.7195
94.1660 2.6027 8.4063 5.7332
94.3650 2.6063 8.4040 5.7489
94.5660 2.6095 8.4079 5.7657
94.7660 2.6172 8.4104 5.7778
94.9660 2.6247 8.4092 5.7970
95.1660 2.6296 8.4101 5.8118
95.3650 2.6347 8.4109 5.8276
95.5660 2.6415 8.4108 5.8388
95.7660 2.6467 8.4100 5.8533
95.9660 2.6491 8.4144 5.8699
96.1660 2.6549 8.4162 5.8845
96.3650 2.6621 8.4162 5.8993
96.5660 2.6707 8.4171 5.9138
96.7660 2.6764 8.4178 5.9279
96.9660 2.6810 8.4191 5.9429
97.1660 2.6860 8.4187 5.9569
97.3650 2.6913 8.4210 5.9725
97.5660 2.6940 8.4216 5.9897
97.7660 2.7012 8.4192 6.0026
97.9660 2.7097 8.4242 6.0167
98.1660 2.7146 8.4259 6.0322
98.3650 2.7187 8.4269 6.0494
98.5660 2.7227 8.4255 6.0647
98.7660 2.7291 8.4244 6.0778
98.9660 2.7347 8.4262 6.0914
99.1660 2.7401 8.4289 6.1073
99.3650 2.7496 8.4293 6.1213
99.5660 2.7529 8.4306 6.1399
99.7660 2.7573 8.4287 6.1536
99.9660 2.7617 8.4322 6.1680
100.1660 2.7689 8.4341 6.1813
100.3650 2.7739 8.4347 6.1959
100.5660 2.7772 8.4364 6.2142
100.7660 2.7843 8.4375 6.2276
100.9660 2.7911 8.4368 6.2440
101.1660 2.7962 8.4367 6.2584
101.3650 2.8029 8.4400 6.2717
101.5660 2.8053 8.4402 6.2889
101.7660 2.8110 8.4412 6.3026
101.9660 2.8163 8.4397 6.3171
102.1660 2.8212 8.4417 6.3324
102.3650 2.8319 8.4421 6.3448
102.5660 2.8366 8.4443 6.3604
102.7660 2.8418 8.4453 6.3753
102.9660 2.8466 8.4455 6.3898
103.1660 2.8519 8.4488 6.4049
103.3650 2.8542 8.4477 6.4220
103.5660 2.8603 8.4479 6.4363
103.7660 2.8691 8.4496 6.4528
103.9660 2.8759 8.4514 6.4647
104.1660 2.8807 8.4524 6.4797
104.3650 2.8826 8.4523 6.4980
104.5660 2.8906 8.4553 6.5102
104.7660 2.8955 8.4550 6.5260
104.9660 2.8993 8.4544 6.5416
105.1660 2.9101 8.4552 6.5566
105.3650 2.9126 8.4589 6.5738
105.5660 2.9192 8.4601 6.5859
105.7660 2.9249 8.4581 6.6007
105.9660 2.9280 8.4592 6.6166
106.1660 2.9326 8.4617 6.6319
106.3650 2.9397 8.4601 6.6450
106.5660 2.9436 8.4637 6.6616
106.7660 2.9526 8.4656 6.6754
106.9660 2.9573 8.4630 6.6906
107.1660 2.9639 8.4660 6.7035
107.3650 2.9661 8.4671 6.7210
107.5660 2.9724 8.4671 6.7344
107.7660 2.9757 8.4678 6.7516
107.9660 2.9827 8.4674 6.7643
108.1660 2.9934 8.4715 6.7796
108.3650 2.9957 8.4707 6.7956
108.5660 3.0025 8.4697 6.8090
108.7660 3.0066 8.4717 6.8248
108.9660 3.0120 8.4719 6.8397
109.1660 3.0160 8.4731 6.8548
109.3650 3.0202 8.4773 6.8698
109.5660 3.0308 8.4781 6.8852
109.7660 3.0376 8.4777 6.8962
109.9660 3.0419 8.4801 6.9119
110.1660 3.0468 8.4791 6.9274
110.3650 3.0518 8.4788 6.9402
110.5660 3.0552 8.4788 6.9571
110.7660 3.0603 8.4819 6.9716
110.9660 3.0680 8.4823 6.9866
111.1660 3.0761 8.4863 7.0002
111.3650 3.0807 8.4848 7.0142
111.5660 3.0851 8.4854 7.0320
111.7660 3.0906 8.4884 7.0453
111.9660 3.0937 8.4873 7.0615
112.1660 3.1011 8.4905 7.0740
112.3650 3.1081 8.4889 7.0879
112.5660 3.1130 8.4889 7.1059
112.7660 3.1203 8.4905 7.1180
112.9660 3.1229 8.4941 7.1359
113.1660 3.1277 8.4924 7.1487
113.3650 3.1342 8.4931 7.1630
113.5660 3.1395 8.4988 7.1788
113.7660 3.1435 8.4986 7.1943
113.9660 3.1538 8.4980 7.2061
114.1660 3.1571 8.4962 7.2215
114.3650 3.1622 8.4994 7.2370
114.5660 3.1652 8.5004 7.2515
114.7660 3.1707 8.5023 7.2678
114.9660 3.1758 8.5007 7.2814
115.1660 3.1803 8.5017 7.2963
115.3650 3.1897 8.5068 7.3114
115.5660 3.1953 8.5064 7.3271
115.7660 3.2019 8.5043 7.3377
115.9660 3.2052 8.5042 7.3544
116.1660 3.2120 8.5071 7.3683
116.3650 3.2151 8.5076 7.3846
116.5660 3.2208 8.5080 7.3977
116.7660 3.2282 8.5098 7.4114
116.9660 3.2338 8.5112 7.4278
117.1660 3.2381 8.5103 7.4455
117.3650 3.2462 8.5117 7.4561
117.5660 3.2487 8.5130 7.4715
117.7660 3.2530 8.5140 7.4876
117.9660 3.2575 8.5133 7.5032
118.1660 3.2656 8.5144 7.5150
118.3650 3.2735 8.5176 7.5286
118.5660 3.2810 8.5171 7.5415
118.7660 3.2814 8.5180 7.5597
118.9660 3.2871 8.5208 7.5740
119.1660 3.2919 8.5206 7.5897
119.3650 3.2971 8.5219 7.6033
119.5660 3.3039 8.5240 7.6182
119.7660 3.3150 8.5232 7.6310
119.9660 3.3179 8.5229 7.6485
120.1660 3.3227 8.5263 7.6615
120.3650 3.3298 8.5250 7.6736
120.5660 3.3348 8.5230 7.6888
120.7660 3.3392 8.5246 7.7030
120.9660 3.3422 8.5271 7.7205
121.1660 3.3519 8.5286 7.7333
121.3650 3.3567 8.5280 7.7480
121.5660 3.3633 8.5287 7.7617
121.7660 3.3690 8.5283 7.7745
121.9660 3.3712 8.5330 7.7933
122.1660 3.3787 8.5303 7.8035
122.3650 3.3810 8.5350 7.8240
122.5660 3.3885 8.5321 7.8353
122.7660 3.3967 8.5342 7.8487
122.9660 3.4019 8.5352 7.8645
123.1660 3.4042 8.5373 7.8802
123.3650 3.4111 8.5393 7.8939
123.5660 3.4151 8.5412 7.9095
123.7660 3.4197 8.5407 7.9246
123.9660 3.4246 8.5394 7.9393
124.1660 3.4362 8.5396 7.9498
124.3650 3.4417 8.5414 7.9644
124.5660 3.4469 8.5444 7.9800
124.7660 3.4483 8.5416 7.9979
124.9660 3.4567 8.5422 8.0089
125.1660 3.4579 8.5446 8.0254
125.3650 3.4632 8.5465 8.0412
125.5660 3.4750 8.5468 8.0522
125.7660 3.4776 8.5457 8.0697
125.9660 3.4836 8.5467 8.0810
126.1660 3.4866 8.5488 8.0982
126.3650 3.4933 8.5512 8.1113
126.5660 3.4967 8.5485 8.1259
126.7660 3.5042 8.5493 8.1400
126.9660 3.5108 8.5504 8.1518
127.1660 3.5189 8.5508 8.1675
127.3650 3.5211 8.5535 8.1845
127.5660 3.5260 8.5531 8.1987
127.7660 3.5307 8.5544 8.2123
127.9660 3.5393 8.5580 8.2265
128.1660 3.5435 8.5558 8.2389
128.3650 3.5467 8.5568 8.2566
128.5660 3.5564 8.5605 8.2698
128.7660 3.5600 8.5581 8.2852
128.9660 3.5687 8.5598 8.2971
129.1660 3.5718 8.5590 8.3130
129.3650 3.5754 8.5636 8.3278
129.5660 3.5799 8.5615 8.3435
129.7660 3.5855 8.5646 8.3562
129.9660 3.5953 8.5626 8.3717
130.1660 3.6005 8.5665 8.3856
130.3650 3.6068 8.5668 8.3987
130.5660 3.6111 8.5673 8.4126
130.7660 3.6175 8.5684 8.4269
130.9660 3.6229 8.5686 8.4418
131.1660 3.6254 8.5681 8.4599
131.3650 3.6317 8.5693 8.4714
131.5660 3.6421 8.5717 8.4842
131.7660 3.6450 8.5731 8.5019
131.9660 3.6518 8.5712 8.5127
132.1660 3.6536 8.5753 8.5311
132.3650 3.6615 8.5751 8.5420
132.5660 3.6640 8.5755 8.5597
132.7660 3.6699 8.5756 8.5752
132.9660 3.6808 8.5752 8.5863
133.1660 3.6839 8.5740 8.6022
133.3650 3.6900 8.5782 8.6170
133.5660 3.6963 8.5797 8.6309
133.7660 3.6999 8.5778 8.6463
133.9660 3.7056 8.5800 8.6592
134.1660 3.7101 8.5829 8.6759
134.3650 3.7177 8.5846 8.6893
134.5660 3.7256 8.5826 8.7038
134.7660 3.7300 8.5837 8.7177
134.9660 3.7351 8.5854 8.7325
135.1660 3.7376 8.5845 8.7489
135.3650 3.7446 8.5836 8.7600
135.5660 3.7479 8.5849 8.7760
135.7660 3.7573 8.5882 8.7914
135.9660 3.7640 8.5886 8.8036
136.1660 3.7686 8.5866 8.8186
136.3650 3.7717 8.5878 8.8347
136.5660 3.7787 8.5882 8.8479
136.7660 3.7832 8.5896 8.8617
136.9660 3.7854 8.5919 8.8794
137.1660 3.7944 8.5918 8.8908
137.3650 3.7997 8.5920 8.9075
137.5660 3.8084 8.5938 8.9197
137.7660 3.8115 8.5928 8.9371
137.9660 3.8155 8.5939 8.9527
138.1660 3.8198 8.5965 8.9669
138.3650 3.8277 8.5960 8.9787
138.5660 3.8309 8.5964 8.9968
138.7660 3.8427 8.5974 9.0084
138.9660 3.8471 8.5975 9.0234
139.1660 3.8502 8.6003 9.0386
139.3650 3.8558 8.5998 9.0530
139.5660 3.8621 8.6001 9.0660
139.7660 3.8641 8.6029 9.0824
139.9660 3.8702 8.6010 9.0958
140.1660 3.8781 8.6048 9.1123
140.3650 3.8841 8.6056 9.1260
140.5660 3.8889 8.6037 9.1410
140.7660 3.8935 8.6072 9.1553
140.9660 3.9009 8.6051 9.1680
141.1660 3.9032 8.6084 9.1841
141.3650 3.9108 8.6064 9.1963
141.5660 3.9170 8.6078 9.2113
141.7660 3.9256 8.6101 9.2259
141.9660 3.9275 8.6103 9.2439
142.1660 3.9330 8.6118 9.2584
142.3650 3.9382 8.6117 9.2729
142.5660 3.9432 8.6128 9.2882
142.7660 3.9492 8.6151 9.3017
142.9660 3.9547 8.6132 9.3173
143.1660 3.9622 8.6146 9.3322
143.3650 3.9692 8.6130 9.3442
143.5660 3.9746 8.6145 9.3581
143.7660 3.9784 8.6175 9.3743
143.9660 3.9822 8.6160 9.3905
144.1660 3.9871 8.6200 9.4036
144.3650 3.9914 8.6184 9.4187
144.5660 4.0021 8.6200 9.4296
144.7660 4.0058 8.6196 9.4473
144.9660 4.0137 8.6221 9.4598
145.1660 4.0170 8.6198 9.4770
145.3650 4.0225 8.6234 9.4902
145.5660 4.0263 8.6232 9.5074
145.7660 4.0306 8.6226 9.5219
145.9660 4.0402 8.6253 9.5356
146.1660 4.0462 8.6266 9.5493
146.3650 4.0513 8.6251 9.5646
146.5660 4.0568 8.6263 9.5787
146.7660 4.0603 8.6264 9.5961
146.9660 4.0658 8.6267 9.6091
147.1660 4.0705 8.6292 9.6239
147.3650 4.0770 8.6298 9.6372
147.5660 4.0862 8.6300 9.6509
147.7660 4.0889 8.6307 9.6690
147.9660 4.0948 8.6292 9.6817
148.1660 4.0988 8.6310 9.6970
148.3650 4.1048 8.6320 9.7104
148.5660 4.1077 8.6335 9.7271
148.7660 4.1158 8.6329 9.7379
148.9660 4.1239 8.6341 9.7534
149.1660 4.1275 8.6348 9.7706
149.3650 4.1350 8.6374 9.7823
149.5660 4.1378 8.6389 9.7987
149.7660 4.1427 8.6390 9.8122
149.9660 4.1491 8.6379 9.8247
150.1660 4.1533 8.6402 9.8411
150.3650 4.1619 8.6390 9.8558
150.5660 4.1696 8.6416 9.8697
150.7660 4.1704 8.6415 9.8884
150.9660 4.1794 8.6434 9.9000
151.1660 4.1825 8.6419 9.9163
151.3650 4.1856 8.6445 9.9330
151.5660 4.1937 8.6441 9.9454
151.7660 4.1976 8.6449 9.9612
151.9660 4.2081 8.6444 9.9742
152.1660 4.2099 8.6472 9.9914
152.3650 4.2160 8.6484 9.9950
152.5660 4.2231 8.6483 9.9951
152.7660 4.2274 8.6484 9.9951
152.9660 4.2303 8.6468 9.9951
153.1660 4.2388 8.6501 9.9951
153.3650 4.2458 8.6515 9.9951
153.5660 4.2506 8.6493 9.9951
153.7660 4.2565 8.6494 9.9951
153.9660 4.2618 8.6491 9.9951
154.1660 4.2645 8.6501 9.9951
154.3650 4.2722 8.6521 9.9951
154.5660 4.2744 8.6543 9.9951
154.7660 4.2852 8.6535 9.9951
154.9660 4.2889 8.6547 9.9951
155.1660 4.2958 8.6569 9.9951
155.3650 4.2999 8.6560 9.9951
155.5660 4.3064 8.6576 9.9951
155.7660 4.3105 8.6551 9.9951
155.9660 4.3130 8.6551 9.9951
156.1660 4.3235 8.6556 9.9951
156.3650 4.3294 8.6592 9.9951
156.5660 4.3347 8.6618 9.9951
156.7660 4.3389 8.6600 9.9951
156.9660 4.3455 8.6616 9.9951
157.1660 4.3501 8.6628 9.9951
157.3650 4.3544 8.6599 9.9951
157.5660 4.3576 8.6617 9.9951
157.7660 4.3686 8.6670 9.9951
157.9660 4.3743 8.6647 9.9951
158.1660 4.3770 8.6667 9.9951
158.3650 4.3817 8.6653 9.9951
158.5660 4.3878 8.6653 9.9951
158.7660 4.3913 8.6693 9.9951
158.9660 4.3974 8.6678 9.9951
159.1660 4.4049 8.6685 9.9951
159.3650 4.4092 8.6688 9.9951
159.5660 4.4146 8.6739 9.9951
159.7660 4.4196 8.6715 9.9951
159.9660 4.4240 8.6686 9.9951
160.1660 4.4287 8.6699 9.9951
160.3650 4.4337 8.6721 9.9951
160.5660 4.4413 8.6720 9.9951
160.7660 4.4505 8.6733 9.9951
160.9660 4.4536 8.6762 9.9951
161.1660 4.4575 8.6754 9.9951
161.3650 4.4631 8.6753 9.9951
161.5660 4.4680 8.6769 9.9951
161.7660 4.4731 8.6779 9.9951
161.9660 4.4795 8.6757 9.9951
162.1660 4.4873 8.6770 9.9951
162.3650 4.4935 8.6757 9.9951
162.5660 4.4982 8.6796 9.9951
162.7660 4.5036 8.6794 9.9951
162.9660 4.5069 8.6798 9.9951
163.1660 4.5146 8.6802 9.9951
163.3650 4.5182 8.6819 9.9951
163.5660 4.5271 8.6799 9.9951
163.7660 4.5309 8.6823 9.9951
163.9660 4.5391 8.6835 9.9951
164.1660 4.5428 8.6821 9.9951
164.3650 4.5462 8.6824 9.9951
164.5660 4.5518 8.6823 9.9951
164.7660 4.5574 8.6859 9.9951
164.9660 4.5643 8.6853 9.9951
165.1660 4.5723 8.6877 9.9951
165.3650 4.5756 8.6865 9.9951
165.5660 4.5811 8.6882 9.9951
165.7660 4.5854 8.6866 9.9951
165.9660 4.5926 8.6872 9.9951
166.1660 4.5958 8.6900 9.9951
166.3650 4.5999 8.6884 9.9951
166.5660 4.6132 8.6895 9.9951
166.7660 4.6175 8.6895 9.9951
166.9660 4.6195 8.6908 9.9951
167.1660 4.6265 8.6936 9.9951
167.3650 4.6318 8.6932 9.9951
167.5660 4.6366 8.6942 9.9951
167.7660 4.6418 8.6945 9.9951
167.9660 4.6496 8.6947 9.9951
168.1660 4.6575 8.6940 9.9951
168.3650 4.6602 8.6955 9.9951
168.5660 4.6633 8.6964 9.9951
168.7660 4.6704 8.6961 9.9951
168.9660 4.6733 8.6951 9.9951
169.1660 4.6813 8.6958 9.9951
169.3650 4.6888 8.6998 9.9951
169.5660 4.6948 8.6986 9.9951
169.7660 4.6977 8.7022 9.9951
169.9660 4.7036 8.6981 9.9951
170.1660 4.7083 8.6950 9.9951
170.3650 4.7140 8.7012 9.9951
170.5660 4.7185 8.6991 9.9951
170.7660 4.7259 8.6995 9.9951
170.9660 4.7337 8.7017 9.9951
171.1660 4.7384 8.7038 9.9951
171.3650 4.7428 8.7025 9.9951
171.5660 4.7459 8.7025 9.9951
171.7660 4.7531 8.7034 9.9951
171.9660 4.7573 8.7040 9.9951
172.1660 4.7632 8.7061 9.9951
172.3650 4.7700 8.7074 9.9951
172.5660 4.7755 8.7068 9.9951
172.7660 4.7800 8.7061 9.9951
172.9660 4.7860 8.7086 9.9951
173.1660 4.7927 8.7078 9.9951
173.3650 4.7979 8.7054 9.9951
173.5660 4.7999 8.7074 9.9951
173.7660 4.8099 8.7115 9.9951
173.9660 4.8167 8.7146 9.9951
174.1660 4.8206 8.7089 9.9951
174.3650 4.8272 8.7094 9.9951
174.5660 4.8313 8.7104 9.9951
174.7660 4.8335 8.7086 9.9951
174.9660 4.8396 8.7105 9.9951
175.1660 4.8482 8.7106 9.9951
175.3650 4.8569 8.7129 9.9951
175.5660 4.8598 8.7149 9.9951
175.7660 4.8632 8.7138 9.9951
175.9660 4.8715 8.7146 9.9951
176.1660 4.8739 8.7123 9.9951
176.3650 4.8787 8.7173 9.9951
176.5660 4.8878 8.7147 9.9951
176.7660 4.8942 8.7141 9.9951
176.9660 4.8986 8.7154 9.9951
177.1660 4.9027 8.7174 9.9951
177.3650 4.9087 8.7197 9.9951
177.5650 4.9127 8.7200 9.9951
177.7660 4.9186 8.7179 9.9951
177.9660 4.9235 8.7282 9.9951
178.1660 4.9334 8.7188 9.9951
178.3650 4.9369 8.7205 9.9951
178.5650 4.9425 8.7208 9.9951
178.7660 4.9485 8.7232 9.9951
178.9660 4.9514 8.7229 9.9951
179.1660 4.9570 8.7223 9.9951
179.3650 4.9612 8.7242 9.9951
179.5660 4.9694 8.7269 9.9951
179.7660 4.9788 8.7249 9.9951
179.9660 4.9805 8.7256 9.9951
180.1660 4.9894 8.7262 9.9951
180.3650 4.9906 8.7259 9.9951
180.5650 4.9977 8.7250 9.9951
180.7660 5.0004 8.7259 9.9951
180.9660 5.0111 8.7266 9.9951
181.1660 5.0151 8.7260 9.9951
181.3650 5.0208 8.7261 9.9951
181.5650 5.0253 8.7262 9.9951
181.7660 5.0301 8.7271 9.9951
181.9660 5.0357 8.7274 9.9951
182.1660 5.0404 8.7275 9.9951
182.3650 5.0455 8.7300 9.9951
182.5650 5.0537 8.7307 9.9951
182.7660 5.0597 8.7311 9.9951
182.9660 5.0627 8.7300 9.9951
183.1660 5.0689 8.7315 9.9951
183.3650 5.0727 8.7319 9.9951
183.5650 5.0781 8.7329 9.9951
183.7660 5.0839 8.7336 9.9951
183.9660 5.0944 8.7331 9.9951
184.1660 5.0978 8.7318 9.9951
184.3650 5.1025 8.7353 9.9951
184.5650 5.1091 8.7335 9.9951
184.7660 5.1146 8.7347 9.9951
184.9660 5.1172 8.7355 9.9951
185.1660 5.1232 8.7360 9.9951
185.3650 5.1313 8.7338 9.9951
185.5650 5.1363 8.7362 9.9951
185.7660 5.1430 8.7359 9.9951
185.9660 5.1487 8.7363 9.9951
186.1660 5.1513 8.7366 9.9951
186.3650 5.1575 8.7376 9.9951
186.5650 5.1612 8.7383 9.9951
186.7660 5.1655 8.7379 9.9951
186.9660 5.1766 8.7392 9.9951
187.1660 5.1809 8.7412 9.9951
187.3650 5.1887 8.7405 9.9951
187.5650 5.1917 8.7387 9.9951
187.7660 5.1977 8.7410 9.9951
187.9660 5.2014 8.7445 9.9951
188.1660 5.2081 8.7411 9.9951
188.3650 5.2161 8.7428 9.9951
188.5650 5.2195 8.7438 9.9951
188.7660 5.2269 8.7426 9.9951
188.9660 5.2293 8.7443 9.9951
189.1660 5.2370 8.7433 9.9951
189.3650 5.2411 8.7423 9.9951
189.5650 5.2469 8.7448 9.9951
189.7660 5.2534 8.7440 9.9951
189.9660 5.2609 8.7475 9.9951
190.1660 5.2667 8.7458 9.9951
190.3650 5.2697 8.7447 9.9951
190.5650 5.2771 8.7483 9.9951
190.7660 5.2811 8.7456 9.9951
190.9660 5.2831 8.7469 9.9951
191.1660 5.2926 8.7459 9.9951
191.3650 5.3002 8.7463 9.9951
191.5650 5.3058 8.7474 9.9951
191.7660 5.3082 8.7486 9.9951
191.9660 5.3160 8.7500 9.9951
192.1660 5.3206 8.7496 9.9951
192.3650 5.3218 8.7504 9.9951
192.5650 5.3298 8.7518 9.9951
192.7660 5.3374 8.7526 9.9951
192.9660 5.3431 8.7512 9.9951
193.1660 5.3482 8.7540 9.9951
193.3650 5.3519 8.7542 9.9951
193.5650 5.3570 8.7499 9.9951
193.7660 5.3614 8.7540 9.9951
193.9660 5.3660 8.7537 9.9951
194.1660 5.3762 8.7522 9.9951
194.3650 5.3799 8.7550 9.9951
194.5650 5.3852 8.7571 9.9951
194.7660 5.3898 8.7524 9.9951
194.9660 5.3977 8.7576 9.9951
195.1660 5.4016 8.7583 9.9951
195.3650 5.4078 8.7509 9.9951
195.5650 5.4142 8.7571 9.9951
195.7660 5.4201 8.7535 9.9951
195.9660 5.4268 8.7570 9.9951
196.1660 5.4307 8.7564 9.9951
196.3650 5.4337 8.7588 9.9951
196.5660 5.4394 8.7597 9.9951
196.7660 5.4472 8.7606 9.9951
196.9660 5.4531 8.7601 9.9951
197.1660 5.4591 8.7581 9.9951
197.3650 5.4644 8.7621 9.9951
197.5650 5.4680 8.7596 9.9951
197.7660 5.4740 8.7618 9.9951
197.9660 5.4782 8.7637 9.9951
198.1660 5.4857 8.7609 9.9951
198.3650 5.4902 8.7649 9.9951
198.5650 5.4982 8.7676 9.9951
198.7660 5.5057 8.7581 9.9951
198.9660 5.5094 8.7520 9.9951
199.1660 5.5132 8.7656 9.9951
199.3650 5.5211 8.7654 9.9951
199.5650 5.5231 8.7658 9.9951
199.7660 5.5291 8.7632 9.9951
199.9660 5.5363 8.7659 9.9951
200.1660 5.5425 8.7633 9.9951
200.3650 5.5491 8.7586 9.9951
200.5660 5.5543 8.7621 9.9951
200.7660 5.5568 8.7797 9.9951
200.9660 5.5621 8.7684 9.9951
201.1660 5.5681 8.7661 9.9951
201.3650 5.5742 8.7658 9.9951
201.5650 5.5817 8.7688 9.9951
201.7660 5.5869 8.7664 9.9951
201.9660 5.5933 8.7688 9.9951
202.1660 5.5963 8.7693 9.9951
202.3650 5.6007 8.7702 9.9951
202.5650 5.6054 8.7703 9.9951
202.7660 5.6116 8.7707 9.9951
202.9660 5.6224 8.7718 9.9951
203.1660 5.6283 8.7709 9.9951
203.3650 5.6332 8.7710 9.9951
203.5650 5.6365 8.7713 9.9951
203.7660 5.6397 8.7722 9.9951
203.9660 5.6444 8.7700 9.9951
204.1660 5.6495 8.7731 9.9951
204.3650 5.6573 8.7704 9.9951
204.5650 5.6637 8.7708 9.9951
204.7660 5.6675 8.7719 9.9951
204.9660 5.6746 8.7725 9.9951
205.1660 5.6783 8.7752 9.9951
205.3650 5.6834 8.7753 9.9951
205.5650 5.6878 8.7724 9.9951
205.7660 5.6944 8.7729 9.9951
205.9660 5.7013 8.7732 9.9951
206.1660 5.7066 8.7726 9.9951
206.3650 5.7129 8.7764 9.9951
206.5650 5.7175 8.7748 9.9951
206.7660 5.7232 8.7769 9.9951
206.9660 5.7276 8.7779 9.9951
207.1660 5.7309 8.7792 9.9951
207.3650 5.7421 8.7791 9.9951
207.5650 5.7454 8.7757 9.9951
207.7660 5.7508 8.7772 9.9951
207.9660 5.7576 8.7779 9.9951
208.1660 5.7624 8.7758 9.9951
208.3650 5.7671 8.7774 9.9951
208.5650 5.7710 8.7764 9.9951
208.7660 5.7791 8.7810 9.9951
208.9660 5.7845 8.7790 9.9951
209.1660 5.7910 8.7792 9.9951
209.3650 5.7971 8.7809 9.9951
209.5650 5.8018 8.7791 9.9951
209.7660 5.8052 8.7783 9.9951
209.9660 5.8101 8.7827 9.9951
210.1660 5.8182 8.7787 9.9951
210.3650 5.8268 8.7808 9.9951
210.5650 5.8297 8.7788 9.9951
210.7660 5.8366 8.7803 9.9951
210.9660 5.8389 8.7799 9.9951
211.1660 5.8437 8.7819 9.9951
211.3650 5.8503 8.7818 9.9951
211.5650 5.8562 8.7806 9.9951
211.7660 5.8631 8.7820 9.9951
211.9660 5.8698 8.7833 9.9951
212.1660 5.8730 8.7832 9.9951
212.3650 5.8772 8.7814 9.9951
212.5650 5.8838 8.7815 9.9951
212.7660 5.8882 8.7844 9.9951
212.9660 5.8939 8.7854 9.9951
213.1660 5.9025 8.7839 9.9951
213.3650 5.9091 8.7860 9.9951
213.5650 5.9150 8.7853 9.9951
213.7660 5.9170 8.7844 9.9951
213.9660 5.9234 8.7855 9.9951
214.1660 5.9261 8.7862 9.9951
214.3650 5.9334 8.7834 9.9951
214.5650 5.9418 8.7854 9.9951
214.7660 5.9465 8.7880 9.9951
214.9660 5.9516 8.7888 9.9951
215.1660 5.9581 8.7870 9.9951
215.3650 5.9612 8.7864 9.9951
215.5650 5.9658 8.7863 9.9951
215.7660 5.9713 8.7859 9.9951
215.9660 5.9766 8.7873 9.9951
216.1660 5.9863 8.7891 9.9951
216.3650 5.9909 8.7875 9.9951
216.5650 5.9957 8.7874 9.9951
216.7660 6.0010 8.7917 9.9951
216.9660 6.0047 8.7917 9.9951
217.1660 6.0106 8.7885 9.9951
217.3650 6.0168 8.7914 9.9951
217.5650 6.0235 8.7887 9.9951
217.7660 6.0282 8.7908 9.9951
217.9660 6.0341 8.7899 9.9951
218.1660 6.0408 8.7912 9.9951
218.3650 6.0425 8.7904 9.9951
218.5650 6.0491 8.7925 9.9951
218.7660 6.0549 8.7920 9.9951
218.9660 6.0631 8.7890 9.9951
219.1660 6.0690 8.7938 9.9951
219.3650 6.0740 8.7936 9.9951
219.5650 6.0793 8.7934 9.9951
219.7660 6.0840 8.7933 9.9951
219.9660 6.0865 8.7916 9.9951
220.1660 6.0947 8.7918 9.9951
220.3650 6.0989 8.7934 9.9951
220.5650 6.1089 8.7941 9.9951
220.7660 6.1136 8.7904 9.9951
220.9660 6.1179 8.7919 9.9951
221.1660 6.1217 8.7939 9.9951
221.3650 6.1274 8.7950 9.9951
221.5650 6.1315 8.7935 9.9951
221.7660 6.1385 8.7960 9.9951
221.9660 6.1486 8.7946 9.9951
222.1660 6.1531 8.7938 9.9951
222.3650 6.1556 8.7932 9.9951
222.5650 6.1605 8.7954 9.9951
222.7660 6.1677 8.7965 9.9951
222.9660 6.1724 8.7963 9.9951
223.1660 6.1757 8.7965 9.9951
223.3650 6.1847 8.7979 9.9951
223.5650 6.1902 8.7971 9.9951
223.7660 6.1955 8.7958 9.9951
223.9660 6.2019 8.7980 9.9951
224.1660 6.2065 8.7951 9.9951
224.3650 6.2109 8.7980 9.9951
224.5650 6.2159 8.7954 9.9951
224.7660 6.2234 8.7992 9.9951
224.9660 6.2297 8.7965 9.9951
225.1660 6.2347 8.7980 9.9951
225.3650 6.2400 8.8007 9.9951
225.5650 6.2443 8.8000 9.9951
225.7660 6.2504 8.8007 9.9951
225.9660 6.2555 8.8017 9.9951
226.1660 6.2621 8.7991 9.9951
226.3650 6.2683 8.7988 9.9951
226.5650 6.2736 8.7994 9.9951
226.7660 6.2811 8.7997 9.9951
226.9660 6.2855 8.8002 9.9951
227.1660 6.2887 8.8014 9.9951
227.3650 6.2925 8.7998 9.9951
227.5650 6.2981 8.8011 9.9951
227.7660 6.3099 8.7995 9.9951
227.9660 6.3129 8.8024 9.9951
228.1660 6.3193 8.8006 9.9951
228.3650 6.3221 8.8018 9.9951
228.5650 6.3285 8.8030 9.9951
228.7660 6.3329 8.8009 9.9951
228.9660 6.3386 8.8013 9.9951
229.1660 6.3473 8.8000 9.9951
229.3650 6.3519 8.8023 9.9951
229.5650 6.3594 8.8010 9.9951
229.7660 6.3624 8.7992 9.9951
229.9660 6.3670 8.8028 9.9951
230.1660 6.3731 8.8028 9.9951
230.3650 6.3773 8.8024 9.9951
230.5650 6.3834 8.8031 9.9951
230.7660 6.3928 8.8011 9.9951
230.9660 6.3961 8.8035 9.9951
231.1660 6.4026 8.8027 9.9951
231.3650 6.4058 8.8008 9.9951
231.5650 6.4102 8.8027 9.9951
231.7660 6.4150 8.8019 9.9951
231.9660 6.4221 8.8015 9.9951
232.1660 6.4300 8.8034 9.9951
232.3650 6.4376 8.8019 9.9951
232.5650 6.4406 8.8051 9.9951
232.7660 6.4475 8.8047 9.9951
232.9660 6.4501 8.8039 9.9951
233.1660 6.4555 8.8021 9.9951
233.3650 6.4617 8.8033 9.9951
233.5650 6.4695 8.8026 9.9951
233.7660 6.4743 8.8027 9.9951
233.9660 6.4799 8.8036 9.9951
234.1660 6.4852 8.8035 9.9951
234.3650 6.4884 8.8048 9.9951
234.5650 6.4938 8.8049 9.9951
234.7660 6.5001 8.8078 9.9951
234.9660 6.5073 8.8032 9.9951
235.1660 6.5159 8.8034 9.9951
235.3650 6.5188 8.8046 9.9951
235.5650 6.5244 8.8070 9.9951
235.7660 6.5290 8.8048 9.9951
235.9660 6.5327 8.8058 9.9951
236.1660 6.5380 8.8059 9.9951
236.3650 6.5424 8.8056 9.9951
236.5650 6.5521 8.8063 9.9951
236.7660 6.5580 8.8061 9.9951
236.9660 6.5646 8.8073 9.9951
237.1660 6.5666 8.8055 9.9951
237.3650 6.5734 8.8077 9.9951
237.5650 6.5782 8.8071 9.9951
237.7660 6.5824 8.8042 9.9951
237.9660 6.5920 8.8064 9.9951
238.1660 6.5970 8.8094 9.9951
238.3650 6.6029 8.8074 9.9951
238.5650 6.6078 8.8073 9.9951
238.7660 6.6099 8.8079 9.9951
238.9660 6.6147 8.8080 9.9951
239.1660 6.6213 8.8054 9.9951
239.3650 6.6300 8.8053 9.9951
239.5650 6.6367 8.8060 9.9951
239.7660 6.6415 8.8064 9.9951
239.9660 6.6461 8.8084 9.9951
240.1660 6.6510 8.8083 9.9951
240.3650 6.6562 8.8074 9.9951
240.5650 6.6610 8.8087 9.9951
240.7660 6.6686 8.8081 9.9951
240.9660 6.6741 8.8066 9.9951
241.1660 6.6795 8.8060 9.9951
241.3650 6.6849 8.8084 9.9951
241.5650 6.6897 8.8087 9.9951
241.7660 6.6927 8.8080 9.9951
241.9660 6.6982 8.8097 9.9951
242.1660 6.7054 8.8093 9.9951
242.3650 6.7145 8.8076 9.9951
242.5650 6.7179 8.8097 9.9951
242.7660 6.7237 8.8074 9.9951
242.9660 6.7287 8.8059 9.9951
243.1660 6.7322 8.8071 9.9951
243.3650 6.7390 8.8069 9.9951
243.5650 6.7452 8.8071 9.9951
243.7660 6.7513 8.8104 9.9951
243.9660 6.7573 8.8087 9.9951
244.1660 6.7632 8.8078 9.9951
244.3650 6.7663 8.8080 9.9951
244.5650 6.7731 8.8077 9.9951
244.7660 6.7770 8.8094 9.9951
244.9660 6.7829 8.8101 9.9951
245.1660 6.7928 8.8100 9.9951
245.3650 6.7968 8.8095 9.9951
245.5650 6.8016 8.8085 9.9951
245.7660 6.8075 8.8099 9.9951
245.9660 6.8132 8.8068 9.9951
246.1660 6.8182 8.8089 9.9951
246.3650 6.8219 8.8106 9.9951
246.5650 6.8295 8.8103 9.9951
246.7660 6.8355 8.8092 9.9951
246.9660 6.8429 8.8071 9.9951
247.1660 6.8455 8.8094 9.9951
247.3650 6.8505 8.8068 9.9951
247.5650 6.8549 8.8081 9.9951
247.7660 6.8611 8.8050 9.9951
247.9660 6.8645 8.8095 9.9951
248.1660 6.8742 8.8073 9.9951
248.3650 6.8792 8.8067 9.9951
248.5650 6.8862 8.8096 9.9951
248.7660 6.8890 8.8088 9.9951
248.9660 6.8947 8.8047 9.9951
249.1660 6.8979 8.8061 9.9951
249.3650 6.9034 8.8059 9.9951
249.5650 6.9107 8.8073 9.9951
249.7660 6.9158 8.8043 9.9951
249.9660 6.9223 8.8052 9.9951
250.1660 6.9261 8.8065 9.9951
250.3650 6.9331 8.8080 9.9951
250.5650 6.9355 8.8064 9.9951
250.7660 6.9397 8.8088 9.9951
250.9660 6.9469 8.8124 9.9951
251.1660 6.9577 8.8106 9.9951
251.3650 6.9602 8.8063 9.9951
251.5650 6.9646 8.8091 9.9951
251.7660 6.9729 8.8059 9.9951
251.9660 6.9760 8.8072 9.9951
252.1660 6.9796 8.8090 9.9951
252.3650 6.9859 8.8049 9.9951
252.5650 6.9964 8.8090 9.9951
252.7660 6.9991 8.8090 9.9951
252.9660 7.0058 8.8058 9.9951
253.1660 7.0097 8.8057 9.9951
253.3650 7.0134 8.8062 9.9951
253.5650 7.0210 8.8094 9.9951
253.7660 7.0249 8.8050 9.9951
253.9660 7.0361 8.8072 9.9951
254.1660 7.0410 8.8066 9.9951
254.3650 7.0433 8.8068 9.9951
254.5650 7.0506 8.8052 9.9951
254.7660 7.0563 8.8077 9.9951
254.9660 7.0594 8.8048 9.9951
255.1660 7.0645 8.8050 9.9951
255.3650 7.0721 8.8061 9.9951
255.5650 7.0802 8.8072 9.9951
255.7660 7.0854 8.8049 9.9951
255.9660 7.0890 8.8065 9.9951
256.1660 7.0949 8.8043 9.9951
256.3650 7.0985 8.8033 9.9951
256.5650 7.1032 8.8023 9.9951
256.7660 7.1077 8.8064 9.9951
256.9660 7.1193 8.8043 9.9951
257.1660 7.1233 8.8039 9.9951
257.3650 7.1272 8.8029 9.9951
257.5650 7.1344 8.8018 9.9951
257.7660 7.1385 8.8042 9.9951
257.9660 7.1438 8.8039 9.9951
258.1660 7.1454 8.8016 9.9951
258.3650 7.1579 8.8025 9.9951
258.5650 7.1614 8.8006 9.9951
258.7660 7.1678 8.8012 9.9951
258.9660 7.1708 8.8020 9.9951
259.1660 7.1757 8.8073 9.9951
259.3650 7.1800 8.8017 9.9951
259.5650 7.1876 8.8012 9.9951
259.7660 7.1949 8.7997 9.9951
259.9660 7.2004 8.8006 9.9951
260.1660 7.2044 8.7995 9.9951
260.3650 7.2083 8.7974 9.9951
260.5650 7.2138 8.7997 9.9951
260.7660 7.2193 8.7993 9.9951
260.9660 7.2265 8.7979 9.9951
261.1660 7.2329 8.7963 9.9951
261.3650 7.2411 8.7980 9.9951
261.5650 7.2429 8.7987 9.9951
261.7660 7.2494 8.7982 9.9951
261.9660 7.2544 8.7976 9.9951
262.1660 7.2570 8.7973 9.9951
262.3650 7.2653 8.7975 9.9951
262.5650 7.2676 8.7979 9.9951
262.7660 7.2788 8.7964 9.9951
262.9660 7.2824 8.7990 9.9951
263.1660 7.2900 8.7956 9.9951
263.3650 7.2941 8.7988 9.9951
263.5650 7.2992 8.7958 9.9951
263.7660 7.3023 8.7946 9.9951
263.9660 7.3060 8.7958 9.9951
264.1660 7.3188 8.7970 9.9951
264.3650 7.3233 8.7932 9.9951
264.5650 7.3270 8.7930 9.9951
264.7660 7.3302 8.7932 9.9951
264.9660 7.3357 8.7921 9.9951
265.1660 7.3438 8.7966 9.9951
265.3650 7.3457 8.7927 9.9951
265.5650 7.3529 8.7941 9.9951
265.7660 7.3610 8.7900 9.9951
265.9660 7.3679 8.7888 9.9951
266.1660 7.3711 8.7890 9.9951
266.3650 7.3785 8.7892 9.9951
266.5650 7.3807 8.7864 9.9951
266.7660 7.3858 8.7896 9.9951
266.9660 7.3944 8.7866 9.9951
267.1660 7.3998 8.7885 9.9951
267.3650 7.4064 8.7860 9.9951
267.5650 7.4126 8.7856 9.9951
267.7660 7.4150 8.7860 9.9951
267.9660 7.4198 8.7862 9.9951
268.1660 7.4263 8.7842 9.9951
268.3650 7.4299 8.7846 9.9951
268.5650 7.4407 8.7826 9.9951
268.7660 7.4471 8.7844 9.9951
268.9660 7.4517 8.7839 9.9951
269.1660 7.4562 8.7825 9.9951
269.3650 7.4589 8.7827 9.9951
269.5650 7.4666 8.7809 9.9951
269.7660 7.4678 8.7806 9.9951
269.9660 7.4777 8.7823 9.9951
270.1660 7.4844 8.7824 9.9951
270.3650 7.4881 8.7785 9.9951
270.5650 7.4957 8.7769 9.9951
270.7660 7.5007 8.7770 9.9951
270.9660 7.5035 8.7768 9.9951
271.1660 7.5083 8.7788 9.9951
271.3650 7.5154 8.7791 9.9951
271.5650 7.5231 8.7751 9.9951
271.7660 7.5271 8.7749 9.9951
271.9660 7.5334 8.7756 9.9951
272.1660 7.5391 8.7725 9.9951
272.3650 7.5435 8.7741 9.9951
272.5650 7.5492 8.7708 9.9951
272.7660 7.5510 8.7697 9.9951
272.9660 7.5628 8.7688 9.9951
273.1660 7.5672 8.7691 9.9951
273.3650 7.5710 8.7674 9.9951
273.5650 7.5775 8.7665 9.9951
273.7660 7.5810 8.7678 9.9951
273.9660 7.5864 8.7664 9.9951
274.1660 7.5908 8.7647 9.9951
274.3650 7.6016 8.7649 9.9951
274.5650 7.6079 8.7603 9.9951
274.7660 7.6123 8.7599 9.9951
274.9660 7.6161 8.7589 9.9951
275.1660 7.6212 8.7599 9.9951
275.3650 7.6267 8.7555 9.9951
275.5650 7.6296 8.7573 9.9951
275.7660 7.6380 8.7544 9.9951
275.9660 7.6464 8.7532 9.9951
276.1660 7.6517 8.7533 9.9951
276.3650 7.6551 8.7524 9.9951
276.5650 7.6603 8.7520 9.9951
276.7660 7.6659 8.7513 9.9951
276.9660 7.6692 8.7476 9.9951
277.1660 7.6745 8.7473 9.9951
277.3650 7.6846 8.7459 9.9951
277.5650 7.6903 8.7438 9.9951
277.7660 7.6940 8.7428 9.9951
277.9660 7.7003 8.7412 9.9951
278.1660 7.7040 8.7408 9.9951
278.3650 7.7105 8.7389 9.9951
278.5650 7.7139 8.7366 9.9951
278.7660 7.7233 8.7342 9.9951
278.9660 7.7299 8.7333 9.9951
279.1660 7.7339 8.7319 9.9951
279.3650 7.7382 8.7306 9.9951
279.5650 7.7419 8.7337 9.9951
279.7660 7.7487 8.7308 9.9951
279.9660 7.7540 8.7378 9.9951
280.1660 7.7591 8.7379 9.9951
280.3650 7.7695 8.7257 9.9951
280.5650 7.7739 8.7216 9.9951
280.7660 7.7795 8.7200 9.9951
280.9660 7.7818 8.7170 9.9951
281.1660 7.7859 8.7166 9.9951
281.3650 7.7927 8.7168 9.9951
281.5650 7.7991 8.7156 9.9951
281.7660 7.8082 8.7120 9.9951
281.9660 7.8118 8.7118 9.9951
282.1660 7.8167 8.7076 9.9951
282.3650 7.8205 8.7082 9.9951
282.5650 7.8276 8.7045 9.9951
282.7660 7.8302 8.7032 9.9951
282.9660 7.8373 8.7011 9.9951
283.1660 7.8465 8.6950 9.9951
283.3650 7.8491 8.6948 9.9951
283.5650 7.8560 8.6959 9.9951
283.7660 7.8614 8.6923 9.9951
283.9660 7.8635 8.6904 9.9951
284.1660 7.8710 8.6864 9.9951
284.3650 7.8757 8.6859 9.9951
284.5650 7.8827 8.6838 9.9951
284.7660 7.8907 8.6805 9.9951
284.9660 7.8930 8.6775 9.9951
285.1660 7.9002 8.6758 9.9951
285.3650 7.9042 8.6707 9.9951
285.5650 7.9104 8.6708 9.9951
285.7660 7.9149 8.6673 9.9951
285.9660 7.9178 8.6655 9.9951
286.1660 7.9298 8.6638 9.9951
286.3650 7.9324 8.6632 9.9951
286.5650 7.9369 8.6583 9.9951
286.7660 7.9446 8.6552 9.9951
286.9660 7.9458 8.6541 9.9951
287.1660 7.9539 8.6503 9.9951
287.3650 7.9587 8.6444 9.9951
287.5650 7.9679 8.6480 9.9951
287.7660 7.9724 8.6412 9.9951
287.9660 7.9779 8.6387 9.9951
288.1660 7.9817 8.6368 9.9951
288.3650 7.9865 8.6366 9.9951
288.5650 7.9939 8.6300 9.9951
288.7660 7.9974 8.6269 9.9951
288.9660 8.0053 8.6245 9.9951
289.1660 8.0117 8.6207 9.9951
289.3650 8.0152 8.6177 9.9951
289.5650 8.0235 8.6168 9.9951
289.7660 8.0257 8.6126 9.9951
289.9660 8.0318 8.6123 9.9951
290.1660 8.0353 8.6073 9.9951
290.3650 8.0432 8.6037 9.9951
290.5650 8.0514 8.6025 9.9951
290.7660 8.0572 8.5975 9.9951
290.9660 8.0619 8.5945 9.9951
291.1660 8.0658 8.5934 9.9951
291.3650 8.0706 8.5884 9.9951
291.5650 8.0766 8.5854 9.9951
291.7660 8.0794 8.5812 9.9951
291.9660 8.0912 8.5777 9.9951
292.1660 8.0966 8.5753 9.9951
292.3650 8.1009 8.5728 9.9951
292.5650 8.1045 8.5684 9.9951
292.7660 8.1101 8.5662 9.9951
292.9660 8.1150 8.5619 9.9951
293.1660 8.1199 8.5586 9.9951
293.3650 8.1294 8.5533 9.9951
293.5650 8.1332 8.5474 9.9951
293.7660 8.1398 8.5471 9.9951
293.9660 8.1433 8.5416 9.9951
294.1660 8.1453 8.5391 9.9951
294.3650 8.1536 8.5377 9.9951
294.5650 8.1571 8.5302 9.9951
294.7660 8.1665 8.5283 9.9951
294.9660 8.1702 8.5266 9.9951
295.1660 8.1757 8.5189 9.9951
295.3650 8.1831 8.5172 9.9951
295.5650 8.1869 8.5129 9.9951
295.7660 8.1923 8.5090 9.9951
295.9660 8.1954 8.5063 9.9951
296.1660 8.2038 8.5018 9.9951
296.3650 8.2083 8.4985 9.9951
296.5650 8.2133 8.4933 9.9951
296.7660 8.2220 8.4902 9.9951
296.9660 8.2270 8.4882 9.9951
297.1660 8.2317 8.4825 9.9951
297.3650 8.2329 8.4778 9.9951
297.5650 8.2382 8.4740 9.9951
297.7660 8.2484 8.4680 9.9951
297.9660 8.2528 8.4649 9.9951
298.1660 8.2610 8.4622 9.9951
298.3650 8.2634 8.4582 9.9951
298.5650 8.2705 8.4532 9.9951
298.7660 8.2725 8.4490 9.9951
298.9660 8.2764 8.4465 9.9951
299.1660 8.2850 8.4419 9.9951
299.3650 8.2947 8.4371 9.9951
299.5650 8.2985 8.4315 9.9951
299.7660 8.3030 8.4271 9.9951
299.9660 8.3071 8.4236 9.9951
300.1660 8.3142 8.4226 9.9951
300.3650 8.3168 8.4169 9.9951
300.5650 8.3222 8.4112 9.9951
300.7660 8.3313 8.4078 9.9951
300.9660 8.3366 8.4043 9.9951
301.1660 8.3440 8.3973 9.9951
301.3650 8.3492 8.3933 9.9951
301.5650 8.3532 8.3908 9.9951
301.7660 8.3587 8.3847 9.9951
301.9660 8.3640 8.3782 9.9951
302.1660 8.3740 8.3741 9.9951
302.3650 8.3752 8.3715 9.9951
302.5650 8.3823 8.3685 9.9951
302.7660 8.3881 8.3635 9.9951
302.9660 8.3910 8.3596 9.9951
303.1660 8.3952 8.3548 9.9951
303.3650 8.3998 8.3471 9.9951
303.5650 8.4124 8.3453 9.9951
303.7660 8.4178 8.3386 9.9951
303.9660 8.4224 8.3329 9.9951
304.1660 8.4262 8.3275 9.9951
304.3650 8.4310 8.3240 9.9951
304.5650 8.4368 8.3201 9.9951
304.7660 8.4423 8.3153 9.9951
304.9660 8.4500 8.3097 9.9951
305.1660 8.4540 8.3050 9.9951
305.3650 8.4584 8.2985 9.9951
305.5650 8.4657 8.2956 9.9951
305.7660 8.4676 8.2890 9.9951
305.9660 8.4724 8.2838 9.9951
306.1660 8.4805 8.2804 9.9951
306.3650 8.4838 8.2745 9.9951
306.5650 8.4926 8.2720 9.9951
306.7660 8.4991 8.2677 9.9951
306.9660 8.5028 8.2604 9.9951
307.1660 8.5094 8.2574 9.9951
307.3650 8.5108 8.2507 9.9951
307.5650 8.5173 8.2481 9.9951
307.7650 8.5218 8.2434 9.9951
307.9660 8.5304 8.2356 9.9951
308.1660 8.5354 8.2312 9.9951
308.3650 8.5405 8.2265 9.9951
308.5650 8.5486 8.2222 9.9951
308.7650 8.5497 8.2161 9.9951
308.9660 8.5583 8.2108 9.9951
309.1660 8.5628 8.2073 9.9951
309.3650 8.5720 8.2021 9.9951
309.5650 8.5772 8.1948 9.9951
309.7660 8.5816 8.1896 9.9951
309.9660 8.5874 8.1833 9.9951
310.1660 8.5894 8.1796 9.9951
310.3650 8.5956 8.1732 9.9951
310.5650 8.5989 8.1710 9.9951
310.7660 8.6111 8.1645 9.9951
310.9660 8.6155 8.1622 9.9951
311.1660 8.6210 8.1523 9.9951
311.3650 8.6247 8.1474 9.9951
311.5650 8.6310 8.1440 9.9951
311.7650 8.6350 8.1369 9.9951
311.9660 8.6401 8.1329 9.9951
312.1660 8.6454 8.1155 9.9951
312.3650 8.6524 8.1233 9.9951
312.5650 8.6614 8.1168 9.9951
312.7660 8.6666 8.1111 9.9951
312.9660 8.6691 8.1085 9.9951
313.1660 8.6731 8.1016 9.9951
313.3650 8.6792 8.0925 9.9951
313.5650 8.6847 8.0880 9.9951
313.7660 8.6935 8.0857 9.9951
313.9660 8.6999 8.0796 9.9951
314.1660 8.7057 8.0714 9.9951
314.3650 8.7072 8.0670 9.9951
314.5650 8.7137 8.0599 9.9951
314.7650 8.7185 8.0544 9.9951
314.9660 8.7218 8.0522 9.9951
315.1660 8.7298 8.0440 9.9951
315.3650 8.7390 8.0371 9.9951
315.5650 8.7416 8.0330 9.9951
315.7660 8.7472 8.0294 9.9951
315.9660 8.7526 8.0205 9.9951
316.1660 8.7568 8.0163 9.9951
316.3650 8.7634 8.0102 9.9951
316.5650 8.7667 8.0033 9.9951
316.7660 8.7780 8.0018 9.9951
316.9660 8.7843 7.9940 9.9951
317.1660 8.7890 7.9895 9.9951
317.3650 8.7934 7.9808 9.9951
317.5650 8.7985 7.9769 9.9951
317.7660 8.8035 7.9695 9.9951
317.9660 8.8088 7.9641 9.9951
318.1660 8.8126 7.9597 9.9951
318.3650 8.8206 7.9538 9.9951
318.5650 8.8267 7.9474 9.9951
318.7650 8.8327 7.9435 9.9951
318.9660 8.8376 7.9361 9.9951
319.1660 8.8396 7.9313 9.9951
319.3650 8.8463 7.9261 9.9951
319.5650 8.8528 7.9153 9.9951
319.7660 8.8603 7.9118 9.9951
319.9660 8.8670 7.9056 9.9951
320.1660 8.8712 7.8970 9.9951
320.3650 8.8764 7.8934 9.9951
320.5650 8.8816 7.8866 9.9951
320.7650 8.8853 7.8848 9.9951
320.9660 8.8896 7.8743 9.9951
321.1660 8.8990 7.8893 9.9951
321.3650 8.9055 7.8644 9.9951
321.5650 8.9113 7.8574 9.9951
321.7650 8.9156 7.8529 9.9951
321.9660 8.9194 7.8466 9.9951
322.1660 8.9263 7.8397 9.9951
322.3650 8.9309 7.8350 9.9951
322.5650 8.9381 7.8276 9.9951
322.7660 8.9433 7.8187 9.9951
322.9660 8.9505 7.8160 9.9951
323.1660 8.9531 7.8088 9.9951
323.3650 8.9600 7.8012 9.9951
323.5650 8.9620 7.7979 9.9951
323.7660 8.9690 7.7897 9.9951
323.9660 8.9739 7.7829 9.9951
324.1660 8.9815 7.7791 9.9951
324.3650 8.9863 7.7712 9.9951
324.5650 8.9922 7.7635 9.9951
324.7650 8.9959 7.7569 9.9951
324.9660 9.0014 7.7523 9.9951
325.1660 9.0090 7.7491 9.9951
325.3650 9.0156 7.7402 9.9951
325.5650 9.0210 7.7360 9.9951
325.7650 9.0260 7.7292 9.9951
325.9660 9.0315 7.7205 9.9951
326.1660 9.0363 7.7150 9.9951
326.3650 9.0424 7.7106 9.9951
326.5650 9.0459 7.7017 9.9951
326.7650 9.0526 7.6958 9.9951
326.9660 9.0616 7.6909 9.9951
327.1660 9.0653 7.6837 9.9951
327.3650 9.0720 7.6771 9.9951
327.5650 9.0761 7.6721 9.9951
327.7660 9.0791 7.6645 9.9951
327.9660 9.0837 7.6566 9.9951
328.1660 9.0873 7.6503 9.9951
328.3650 9.0967 7.6449 9.9951
328.5650 9.1028 7.6370 9.9951
328.7650 9.1076 7.6314 9.9951
328.9660 9.1158 7.6241 9.9951
329.1660 9.1206 7.6179 9.9951
329.3650 9.1228 7.6096 9.9951
329.5650 9.1281 7.6065 9.9951
329.7650 9.1369 7.5989 9.9951
329.9660 9.1428 7.5920 9.9951
330.1660 9.1460 7.5850 9.9951
330.3650 9.1515 7.5786 9.9951
330.5650 9.1563 7.5710 9.9951
330.7650 9.1623 7.5617 9.9951
330.9660 9.1682 7.5577 9.9951
331.1660 9.1753 7.5479 9.9951
331.3650 9.1839 7.5445 9.9951
331.5650 9.1856 7.5369 9.9951
331.7650 9.1942 7.5310 9.9951
331.9660 9.1989 7.5236 9.9951
332.1660 9.2015 7.5155 9.9951
332.3650 9.2063 7.5125 9.9951
332.5650 9.2111 7.5060 9.9951
332.7650 9.2223 7.4954 9.9951
332.9660 9.2243 7.4899 9.9951
333.1660 9.2324 7.4842 9.9951
333.3650 9.2373 7.4774 9.9951
333.5650 9.2400 7.4703 9.9951
333.7660 9.2450 7.4635 9.9951
333.9660 9.2522 7.4583 9.9951
334.1660 9.2596 7.4490 9.9951
334.3650 9.2674 7.4432 9.9951
334.5650 9.2701 7.4363 9.9951
334.7650 9.2771 7.4295 9.9951
334.9660 9.2809 7.4218 9.9951
335.1660 9.2875 7.4140 9.9951
335.3650 9.2916 7.4064 9.9951
335.5650 9.2956 7.4006 9.9951
335.7650 9.3033 7.3917 9.9951
335.9660 9.3082 7.3873 9.9951
336.1660 9.3125 7.3772 9.9951
336.3650 9.3193 7.3720 9.9951
336.5650 9.3235 7.3649 9.9951
336.7650 9.3313 7.3581 9.9951
336.9660 9.3329 7.3508 9.9951
337.1660 9.3434 7.3419 9.9951
337.3650 9.3497 7.3366 9.9951
337.5650 9.3560 7.3274 9.9951
337.7650 9.3606 7.3233 9.9951
337.9660 9.3654 7.3164 9.9951
338.1660 9.3700 7.3063 9.9951
338.3650 9.3733 7.2993 9.9951
338.5650 9.3833 7.2917 9.9951
338.7650 9.3879 7.2835 9.9951
338.9660 9.3923 7.2803 9.9951
339.1660 9.3981 7.2725 9.9951
339.3650 9.4019 7.2596 9.9951
339.5650 9.4057 7.2545 9.9951
339.7650 9.4092 7.2502 9.9951
339.9660 9.4170 7.2441 9.9951
340.1660 9.4243 7.2358 9.9951
340.3650 9.4287 7.2265 9.9951
340.5650 9.4342 7.2209 9.9951
340.7650 9.4417 7.2120 9.9951
340.9660 9.4466 7.2044 9.9951
341.1660 9.4496 7.1978 9.9951
341.3650 9.4530 7.1904 9.9951
341.5650 9.4634 7.1823 9.9951
341.7650 9.4679 7.1759 9.9951
341.9660 9.4727 7.1674 9.9951
342.1660 9.4796 7.1626 9.9951
342.3650 9.4844 7.1528 9.9951
342.5650 9.4872 7.1459 9.9951
342.7650 9.4936 7.1378 9.9951
342.9660 9.5023 7.1303 9.9951
343.1660 9.5086 7.1215 9.9951
343.3650 9.5150 7.1139 9.9951
343.5650 9.5177 7.1046 9.9951
343.7650 9.5238 7.1016 9.9951
343.9660 9.5285 7.0924 9.9951
344.1660 9.5314 7.0840 9.9951
344.3650 9.5405 7.0772 9.9951
344.5650 9.5489 7.0686 9.9951
344.7650 9.5529 7.0631 9.9951
344.9660 9.5576 7.0549 9.9951
345.1660 9.5634 7.0448 9.9951
345.3650 9.5682 7.0392 9.9951
345.5650 9.5712 7.0289 9.9951
345.7660 9.5790 7.0230 9.9951
345.9660 9.5866 7.0138 9.9951
346.1660 9.5909 7.0059 9.9951
346.3650 9.5952 7.0010 9.9951
346.5650 9.6016 6.9937 9.9951
346.7650 9.6078 6.9842 9.9951
346.9660 9.6114 6.9733 9.9951
347.1660 9.6175 6.9689 9.9951
347.3650 9.6269 6.9611 9.9951
347.5650 9.6319 6.9493 9.9951
347.7650 9.6370 6.9443 9.9951
347.9660 9.6423 6.9348 9.9951
348.1660 9.6449 6.9266 9.9951
348.3650 9.6521 6.9195 9.9951
348.5650 9.6574 6.9128 9.9951
348.7660 9.6608 6.9053 9.9951
348.9660 9.6707 6.8965 9.9951
349.1660 9.6756 6.8910 9.9951
349.3650 9.6817 6.8813 9.9951
349.5650 9.6828 6.8721 9.9951
349.7650 9.6876 6.8646 9.9951
349.9660 9.6967 6.8577 9.9951
350.1660 9.7025 6.8484 9.9951
350.3650 9.7086 6.8406 9.9951
350.5650 9.7134 6.8361 9.9951
350.7650 9.7195 6.8238 9.9951
350.9660 9.7254 6.8167 9.9951
351.1660 9.7265 6.8095 9.9951
351.3650 9.7317 6.7994 9.9951
351.5650 9.7383 6.7903 9.9951
351.7650 9.7461 6.7827 9.9951
351.9660 9.7535 6.7748 9.9951
352.1660 9.7585 6.7672 9.9951
352.3650 9.7625 6.7604 9.9951
352.5650 9.7679 6.7524 9.9951
352.7650 9.7716 6.7406 9.9951
352.9660 9.7764 6.7306 9.9951
353.1660 9.7853 6.7268 9.9951
353.3650 9.7899 6.7173 9.9951
353.5650 9.7949 6.7093 9.9951
353.7650 9.8003 6.6991 9.9951
353.9660 9.8074 6.6908 9.9951
354.1660 9.8116 6.6827 9.9951
354.3650 9.8151 6.6762 9.9951
354.5650 9.8205 6.6685 9.9951
354.7650 9.8307 6.6596 9.9951
354.9660 9.8340 6.6496 9.9951
355.1660 9.8415 6.6409 9.9951
355.3650 9.8440 6.6333 9.9951
355.5650 9.8502 6.6235 9.9951
355.7650 9.8559 6.6182 9.9951
355.9660 9.8635 6.6076 9.9951
356.1660 9.8713 6.6001 9.9951
356.3650 9.8749 6.5884 9.9951
356.5650 9.8792 6.5857 9.9951
356.7650 9.8834 6.5748 9.9951
356.9660 9.8893 6.5627 9.9951
357.1660 9.8935 6.5569 9.9951
357.3650 9.8999 6.5461 9.9951
357.5650 9.9067 6.5371 9.9951
357.7650 9.9129 6.5316 9.9951
357.9660 9.9181 6.5220 9.9951
358.1660 9.9224 6.5138 9.9951
358.3650 9.9271 6.5027 9.9951
358.5650 9.9322 6.4966 9.9951
358.7650 9.9407 6.4871 9.9951
358.9660 9.9471 6.4779 9.9951
359.1660 9.9555 6.4701 9.9951
359.3650 9.9594 6.4608 9.9951
359.5650 9.9642 6.4520 9.9951
359.7650 9.9688 6.4430 9.9951
359.9660 9.9732 6.4344 9.9951
360.1660 9.9774 6.4248 9.9951
360.3650 9.9845 6.4151 9.9951
360.5650 9.9918 6.4085 9.9951
360.7650 9.9951 6.3967 9.9951
360.9660 9.9949 6.3877 9.9951
361.1660 9.9951 6.3790 9.9951
361.3650 9.9951 6.3650 9.9951
361.5650 9.9951 6.3621 9.9951
361.7650 9.9951 6.3532 9.9951
361.9660 9.9951 6.3434 9.9951
362.1660 9.9951 6.3305 9.9951
362.3650 9.9951 6.3264 9.9951
362.5650 9.9951 6.3175 9.9951
362.7650 9.9951 6.3074 9.9951
362.9660 9.9951 6.2974 9.9951
363.1660 9.9951 6.2906 9.9951
363.3650 9.9951 6.2815 9.9951
363.5650 9.9951 6.2703 9.9951
363.7650 9.9951 6.2595 9.9951
363.9660 9.9951 6.2533 9.9951
364.1660 9.9951 6.2440 9.9951
364.3650 9.9951 6.2339 9.9951
364.5650 9.9951 6.2242 9.9951
364.7650 9.9951 6.2155 9.9951
364.9660 9.9951 6.2079 9.9951
365.1660 9.9951 6.1994 9.9951
365.3650 9.9951 6.1882 9.9951
365.5650 9.9951 6.1771 9.9951
365.7650 9.9951 6.1703 9.9951
365.9660 9.9951 6.1583 9.9951
366.1660 9.9951 6.1500 9.9951
366.3650 9.9951 6.1388 9.9951
366.5650 9.9951 6.1297 9.9951
366.7650 9.9951 6.1217 9.9951
366.9660 9.9951 6.1125 9.9951
367.1660 9.9951 6.1029 9.9951
367.3650 9.9951 6.0936 9.9951
367.5650 9.9951 6.0803 9.9951
367.7650 9.9951 6.0723 9.9951
367.9660 9.9951 6.0628 9.9951
368.1660 9.9951 6.0519 9.9951
368.3650 9.9951 6.0437 9.9951
368.5650 9.9951 6.0327 9.9951
368.7650 9.9951 6.0244 9.9951
368.9660 9.9951 6.0160 9.9951
369.1660 9.9951 6.0061 9.9951
369.3650 9.9951 5.9941 9.9951
369.5650 9.9951 5.9843 9.9951
369.7650 9.9951 5.9751 9.9951
369.9660 9.9951 5.9646 9.9951
370.1660 9.9951 5.9542 9.9951
370.3650 9.9951 5.9473 9.9951
370.5650 9.9951 5.9371 9.9951
370.7650 9.9951 5.9241 9.9951
370.9660 9.9951 5.9146 9.9951
371.1660 9.9951 5.9071 9.9951
371.3650 9.9951 5.8981 9.9951
371.5650 9.9951 5.8877 9.9951
371.7650 9.9951 5.8757 9.9951
371.9660 9.9951 5.8661 9.9951
372.1660 9.9951 5.8571 9.9951
372.3650 9.9951 5.8449 9.9951
372.5650 9.9951 5.8364 9.9951
372.7650 9.9951 5.8280 9.9951
372.9660 9.9951 5.8139 9.9951
373.1660 9.9951 5.8080 9.9951
373.3650 9.9951 5.7983 9.9951
373.5650 9.9951 5.7854 9.9951
373.7650 9.9951 5.7766 9.9951
373.9660 9.9951 5.7659 9.9951
374.1660 9.9951 5.7528 9.9951
374.3650 9.9951 5.7443 9.9951
374.5650 9.9951 5.7330 9.9951
374.7650 9.9951 5.7215 9.9951
374.9660 9.9951 5.7120 9.9951
375.1660 9.9951 5.7032 9.9951
375.3650 9.9951 5.7036 9.9951
375.5650 9.9951 5.6830 9.9951
375.7650 9.9951 5.6720 9.9951
375.9660 9.9951 5.6629 9.9951
376.1660 9.9951 5.6483 9.9951
376.3650 9.9951 5.6403 9.9951
376.5650 9.9951 5.6280 9.9951
376.7660 9.9951 5.6192 9.9951
376.9660 9.9951 5.6086 9.9951
377.1660 9.9951 5.5975 9.9951
377.3650 9.9951 5.5854 9.9951
377.5650 9.9951 5.5781 9.9951
377.7650 9.9951 5.5663 9.9951
377.9660 9.9951 5.5554 9.9951
378.1660 9.9951 5.5438 9.9951
378.3650 9.9951 5.5299 9.9951
378.5650 9.9951 5.5216 9.9951
378.7650 9.9951 5.5092 9.9951
378.9660 9.9951 5.4999 9.9951
379.1660 9.9951 5.4866 9.9951
379.3650 9.9951 5.4760 9.9951
379.5650 9.9951 5.4636 9.9951
379.7650 9.9951 5.4529 9.9951
379.9660 9.9951 5.4426 9.9951
380.1660 9.9951 5.4320 9.9951
380.3650 9.9951 5.4181 9.9951
380.5650 9.9951 5.4077 9.9951
380.7650 9.9951 5.3981 9.9951
380.9660 9.9951 5.3834 9.9951
381.1660 9.9951 5.3753 9.9951
381.3650 9.9951 5.3620 9.9951
381.5650 9.9951 5.3501 9.9951
381.7650 9.9951 5.3411 9.9951
381.9660 9.9951 5.3274 9.9951
382.1660 9.9951 5.3129 9.9951
382.3650 9.9951 5.3011 9.9951
382.5650 9.9951 5.2879 9.9951
382.7650 9.9951 5.2768 9.9951
382.9660 9.9951 5.2619 9.9951
383.1660 9.9951 5.2470 9.9951
383.3650 9.9951 5.2317 9.9951
383.5650 9.9951 5.2112 9.9951
383.7650 9.9951 5.1845 9.9951
383.9660 9.9951 5.1373 9.9951
384.1660 9.9951 4.9299 9.9951
384.3650 9.9951 4.8711 9.9951
384.5650 9.9951 4.7405 9.9951
384.7650 9.9951 4.6248 9.9951
384.9660 9.9951 4.5404 9.9951
385.1660 9.9951 4.4521 9.9951
385.3650 9.9951 4.3639 9.9951
385.5650 9.9951 4.2840 9.9951
385.7650 9.9951 4.1969 9.9951
385.9660 9.9951 4.0197 9.9951
386.1660 9.9951 3.8162 9.9951
386.3650 9.9951 3.6964 9.9951
386.5650 9.9951 3.6058 9.9951
386.7650 9.9951 3.4881 9.9951
386.9660 9.9951 3.3879 9.9951
387.1660 9.9951 3.2989 9.9951
387.3650 9.9951 3.0963 9.9951
387.5650 9.9951 0.0236 9.9951
387.7660 9.9951 0.0208 9.9951
387.9660 9.9951 0.0210 9.9951
388.1660 9.9951 0.0198 9.9951
388.3650 9.9951 0.0198 9.9951
388.5650 9.9951 0.0221 9.9951
388.7650 9.9951 0.0221 9.9951
388.9660 9.9951 0.0215 9.9951
389.1660 9.9951 0.0204 9.9951
389.3650 9.9951 0.0219 9.9951
389.5650 9.9951 0.0210 9.9951
389.7650 9.9951 0.0210 9.9951
389.9660 9.9951 0.0210 9.9951
390.1660 9.9951 0.0217 9.9951
390.3650 9.9951 0.0215 9.9951
390.5650 9.9951 0.0218 9.9951
390.7650 9.9951 0.0203 9.9951
390.9660 9.9951 0.0224 9.9951
391.1660 9.9951 0.0207 9.9951
391.3650 9.9951 0.0199 9.9951
391.5650 9.9951 0.0220 9.9951
391.7650 9.9951 0.0220 9.9951
391.9660 9.9951 0.0217 9.9951
392.1660 9.9951 0.0211 9.9951
392.3650 9.9951 0.0203 9.9951
392.5650 9.9951 0.0219 9.9951
392.7650 9.9951 0.0207 9.9951
392.9660 9.9951 0.0229 9.9951
393.1660 9.9951 0.0233 9.9951
393.3650 9.9951 0.0200 9.9951
393.5650 9.9951 0.0203 9.9951
393.7650 9.9951 0.0218 9.9951
393.9660 9.9951 0.0230 9.9951
394.1660 9.9951 0.0211 9.9951
394.3650 9.9951 0.0214 9.9951
394.5650 9.9951 0.0220 9.9951
394.7650 9.9951 0.0213 9.9951
394.9660 9.9951 0.0221 9.9951
395.1660 9.9951 0.0228 9.9951
395.3650 9.9951 0.0207 9.9951