## input
Date 10/21/2011
Start Time 14:16:57
Material Cast Iron | Grey 20
Cross Section Area(in^2) .044115
Gauge Length (in) 2.307
Crosshead Speed (in/min) .01
Comments
*Analog data are recorded as voltages. Multiply by the appropriate scale factor to convert.
Time (s) Crosshead Position (in.) Load (lbs.) Extensometer (in.)
0.005000 200.000000 0.001000 <-- scale factors (unit per volt)
0.0550 0.0873 0.0397 -0.0035
0.2560 0.0892 0.0382 -0.0062
0.4560 0.0872 0.0382 -0.0037
0.6550 0.0883 0.0378 -0.0066
0.8560 0.0936 0.0377 -0.0058
1.0560 0.1037 0.0384 -0.0043
1.2560 0.1070 0.0395 0.0003
1.4560 0.1129 0.0384 0.0004
1.6550 0.1221 0.0405 0.0029
1.8560 0.1284 0.0396 0.0010
2.0560 0.1370 0.0400 0.0028
2.2560 0.1436 0.0409 0.0034
2.4560 0.1471 0.0396 0.0055
2.6550 0.1570 0.0425 0.0043
2.8560 0.1610 0.0438 0.0057
3.0560 0.1657 0.0416 0.0085
3.2560 0.1772 0.0421 0.0108
3.4560 0.1808 0.0432 0.0101
3.6550 0.1865 0.0421 0.0113
3.8560 0.1959 0.0430 0.0114
4.0560 0.2023 0.0464 0.0127
4.2560 0.2085 0.0435 0.0132
4.4560 0.2155 0.0463 0.0162
4.6550 0.2218 0.0474 0.0142
4.8560 0.2327 0.0473 0.0155
5.0560 0.2359 0.0449 0.0158
5.2560 0.2408 0.0477 0.0177
5.4560 0.2505 0.0483 0.0172
5.6550 0.2548 0.0460 0.0184
5.8560 0.2605 0.0492 0.0180
6.0560 0.2692 0.0479 0.0214
6.2560 0.2749 0.0473 0.0200
6.4560 0.2816 0.0510 0.0227
6.6550 0.2908 0.0488 0.0202
6.8560 0.2935 0.0497 0.0216
7.0560 0.3031 0.0500 0.0212
7.2560 0.3079 0.0525 0.0247
7.4560 0.3146 0.0527 0.0201
7.6550 0.3253 0.0524 0.0202
7.8560 0.3277 0.0546 0.0252
8.0560 0.3332 0.0537 0.0231
8.2560 0.3441 0.0537 0.0211
8.4560 0.3472 0.0571 0.0230
8.6550 0.3541 0.0544 0.0227
8.8560 0.3630 0.0568 0.0220
9.0560 0.3677 0.0565 0.0232
9.2560 0.3762 0.0582 0.0250
9.4560 0.3825 0.0610 0.0213
9.6550 0.3874 0.0636 0.0216
9.8560 0.3968 0.0672 0.0224
10.0560 0.4025 0.0678 0.0231
10.2560 0.4072 0.0669 0.0175
10.4560 0.4152 0.0681 0.0198
10.6550 0.4219 0.0717 0.0188
10.8560 0.4300 0.0722 0.0187
11.0560 0.4346 0.0714 0.0218
11.2560 0.4392 0.0733 0.0210
11.4560 0.4491 0.0740 0.0222
11.6550 0.4561 0.0749 0.0195
11.8560 0.4593 0.0774 0.0223
12.0560 0.4688 0.0787 0.0202
12.2560 0.4744 0.0771 0.0218
12.4560 0.4783 0.0801 0.0245
12.6550 0.4885 0.0804 0.0259
12.8560 0.4935 0.0810 0.0274
13.0560 0.5039 0.0839 0.0253
13.2560 0.5101 0.0850 0.0247
13.4560 0.5131 0.0845 0.0290
13.6550 0.5239 0.0839 0.0310
13.8560 0.5288 0.0854 0.0309
14.0560 0.5335 0.0859 0.0330
14.2560 0.5426 0.0894 0.0325
14.4560 0.5470 0.0892 0.0338
14.6550 0.5558 0.0902 0.0323
14.8560 0.5628 0.0940 0.0317
15.0560 0.5667 0.0916 0.0287
15.2560 0.5768 0.0924 0.0291
15.4560 0.5842 0.0948 0.0274
15.6550 0.5886 0.0950 0.0293
15.8560 0.5966 0.0956 0.0325
16.0560 0.6006 0.0974 0.0340
16.2560 0.6090 0.0975 0.0312
16.4560 0.6174 0.1006 0.0319
16.6550 0.6199 0.1009 0.0357
16.8560 0.6280 0.1022 0.0327
17.0560 0.6373 0.1017 0.0335
17.2560 0.6416 0.1056 0.0336
17.4560 0.6491 0.1052 0.0369
17.6550 0.6531 0.1069 0.0377
17.8560 0.6590 0.1088 0.0387
18.0560 0.6682 0.1097 0.0422
18.2560 0.6744 0.1135 0.0402
18.4560 0.6769 0.1155 0.0439
18.6550 0.6891 0.1161 0.0427
18.8560 0.6937 0.1208 0.0435
19.0560 0.7013 0.1241 0.0462
19.2560 0.7069 0.1253 0.0487
19.4560 0.7106 0.1288 0.0525
19.6550 0.7226 0.1316 0.0506
19.8560 0.7270 0.1339 0.0529
20.0560 0.7320 0.1394 0.0562
20.2560 0.7427 0.1416 0.0574
20.4560 0.7461 0.1455 0.0605
20.6550 0.7528 0.1478 0.0613
20.8560 0.7607 0.1524 0.0658
21.0560 0.7660 0.1549 0.0675
21.2560 0.7742 0.1602 0.0688
21.4560 0.7799 0.1638 0.0745
21.6550 0.7871 0.1675 0.0741
21.8560 0.7953 0.1714 0.0800
22.0560 0.8020 0.1786 0.0812
22.2560 0.8071 0.1833 0.0855
22.4560 0.8155 0.1886 0.0902
22.6550 0.8212 0.1970 0.0939
22.8560 0.8245 0.2019 0.0982
23.0560 0.8353 0.2090 0.1033
23.2560 0.8400 0.2130 0.1048
23.4560 0.8477 0.2192 0.1061
23.6550 0.8534 0.2269 0.1113
23.8560 0.8589 0.2333 0.1096
24.0560 0.8689 0.2427 0.1116
24.2560 0.8745 0.2497 0.1141
24.4560 0.8788 0.2571 0.1205
24.6550 0.8884 0.2666 0.1200
24.8560 0.8954 0.2740 0.1192
25.0560 0.8984 0.2828 0.1256
25.2560 0.9075 0.2949 0.1295
25.4560 0.9136 0.3019 0.1329
25.6550 0.9200 0.3117 0.1343
25.8560 0.9276 0.3250 0.1399
26.0560 0.9316 0.3337 0.1441
26.2560 0.9415 0.3445 0.1472
26.4560 0.9469 0.3562 0.1514
26.6550 0.9516 0.3667 0.1562
26.8560 0.9614 0.3771 0.1588
27.0560 0.9667 0.3882 0.1596
27.2560 0.9703 0.3995 0.1678
27.4560 0.9818 0.4103 0.1679
27.6550 0.9865 0.4218 0.1721
27.8560 0.9924 0.4317 0.1782
28.0560 1.0005 0.4449 0.1816
28.2560 1.0052 0.4563 0.1852
28.4560 1.0160 0.4682 0.1884
28.6550 1.0203 0.4771 0.1924
28.8560 1.0255 0.4897 0.1971
29.0560 1.0357 0.5032 0.2002
29.2560 1.0396 0.5170 0.2060
29.4560 1.0433 0.5277 0.2111
29.6550 1.0554 0.5399 0.2117
29.8560 1.0601 0.5524 0.2164
30.0560 1.0664 0.5641 0.2238
30.2560 1.0729 0.5777 0.2258
30.4560 1.0795 0.5879 0.2297
30.6550 1.0890 0.6009 0.2327
30.8560 1.0940 0.6137 0.2364
31.0560 1.0962 0.6251 0.2438
31.2560 1.1088 0.6375 0.2464
31.4560 1.1122 0.6484 0.2526
31.6550 1.1193 0.6617 0.2549
31.8560 1.1286 0.6762 0.2615
32.0560 1.1322 0.6881 0.2669
32.2560 1.1409 0.7023 0.2723
32.4560 1.1479 0.7131 0.2727
32.6550 1.1517 0.7257 0.2790
32.8560 1.1603 0.7399 0.2853
33.0560 1.1673 0.7506 0.2872
33.2560 1.1710 0.7636 0.2932
33.4560 1.1818 0.7783 0.2972
33.6550 1.1846 0.7908 0.3032
33.8560 1.1930 0.8047 0.3045
34.0560 1.2009 0.8143 0.3109
34.2560 1.2072 0.8273 0.3148
34.4560 1.2158 0.8414 0.3182
34.6550 1.2205 0.8530 0.3243
34.8560 1.2244 0.8662 0.3282
35.0560 1.2349 0.8779 0.3344
35.2560 1.2408 0.8926 0.3367
35.4560 1.2451 0.9031 0.3420
35.6550 1.2554 0.9181 0.3445
35.8560 1.2594 0.9318 0.3530
36.0560 1.2656 0.9435 0.3562
36.2560 1.2726 0.9561 0.3622
36.4560 1.2789 0.9687 0.3668
36.6550 1.2877 0.9799 0.3707
36.8560 1.2952 0.9939 0.3728
37.0560 1.3000 1.0066 0.3786
37.2560 1.3082 1.0203 0.3864
37.4560 1.3127 1.0323 0.3906
37.6550 1.3191 1.0451 0.3941
37.8560 1.3292 1.0610 0.4001
38.0560 1.3337 1.0718 0.4022
38.2560 1.3393 1.0869 0.4100
38.4560 1.3468 1.0989 0.4164
38.6550 1.3511 1.1119 0.4216
38.8560 1.3614 1.1250 0.4246
39.0560 1.3684 1.1379 0.4282
39.2560 1.3718 1.1540 0.4360
39.4560 1.3808 1.1662 0.4414
39.6550 1.3863 1.1786 0.4465
39.8560 1.3919 1.1924 0.4499
40.0560 1.4007 1.2059 0.4580
40.2560 1.4069 1.2201 0.4594
40.4560 1.4138 1.2338 0.4652
40.6550 1.4205 1.2463 0.4717
40.8560 1.4269 1.2599 0.4764
41.0560 1.4358 1.2735 0.4819
41.2560 1.4406 1.2854 0.4894
41.4560 1.4470 1.2982 0.4904
41.6550 1.4557 1.3110 0.4985
41.8560 1.4611 1.3259 0.5051
42.0560 1.4650 1.3400 0.5110
42.2560 1.4766 1.3521 0.5142
42.4560 1.4812 1.3676 0.5198
42.6550 1.4857 1.3793 0.5284
42.8560 1.4936 1.3926 0.5331
43.0560 1.5009 1.4049 0.5364
43.2560 1.5089 1.4181 0.5417
43.4560 1.5143 1.4314 0.5481
43.6550 1.5208 1.4470 0.5526
43.8560 1.5286 1.4576 0.5582
44.0560 1.5349 1.4712 0.5626
44.2560 1.5399 1.4846 0.5674
44.4560 1.5494 1.4978 0.5734
44.6550 1.5541 1.5112 0.5792
44.8560 1.5615 1.5264 0.5853
45.0560 1.5673 1.5400 0.5902
45.2560 1.5720 1.5517 0.5973
45.4560 1.5829 1.5633 0.6002
45.6550 1.5871 1.5799 0.6073
45.8560 1.5909 1.5904 0.6141
46.0560 1.6024 1.6019 0.6166
46.2560 1.6061 1.6180 0.6259
46.4560 1.6137 1.6286 0.6289
46.6550 1.6199 1.6418 0.6365
46.8560 1.6252 1.6571 0.6408
47.0560 1.6330 1.6686 0.6438
47.2560 1.6412 1.6795 0.6512
47.4560 1.6453 1.6937 0.6571
47.6550 1.6542 1.7071 0.6633
47.8560 1.6591 1.7207 0.6682
48.0560 1.6649 1.7335 0.6736
48.2560 1.6755 1.7476 0.6789
48.4560 1.6795 1.7591 0.6879
48.6550 1.6847 1.7759 0.6934
48.8560 1.6953 1.7872 0.6969
49.0560 1.6992 1.8007 0.7034
49.2560 1.7070 1.8142 0.7107
49.4560 1.7133 1.8253 0.7162
49.6550 1.7180 1.8360 0.7184
49.8560 1.7286 1.8528 0.7259
50.0560 1.7338 1.8667 0.7330
50.2560 1.7382 1.8788 0.7404
50.4560 1.7479 1.8905 0.7462
50.6550 1.7548 1.9041 0.7497
50.8560 1.7593 1.9168 0.7582
51.0560 1.7684 1.9293 0.7616
51.2560 1.7740 1.9391 0.7635
51.4560 1.7825 1.9543 0.7736
51.6550 1.7876 1.9657 0.7807
51.8560 1.7916 1.9800 0.7867
52.0560 1.8025 1.9941 0.7935
52.2560 1.8079 2.0039 0.7979
52.4560 1.8109 2.0191 0.8075
52.6550 1.8219 2.0321 0.8121
52.8560 1.8261 2.0444 0.8204
53.0560 1.8317 2.0551 0.8246
53.2560 1.8417 2.0713 0.8304
53.4560 1.8451 2.0815 0.8368
53.6550 1.8552 2.0938 0.8418
53.8560 1.8605 2.1069 0.8505
54.0560 1.8661 2.1192 0.8545
54.2560 1.8759 2.1306 0.8609
54.4560 1.8802 2.1439 0.8693
54.6550 1.8865 2.1579 0.8745
54.8560 1.8949 2.1697 0.8800
55.0560 1.8995 2.1826 0.8861
55.2560 1.9050 2.1944 0.8923
55.4560 1.9140 2.2050 0.8997
55.6550 1.9189 2.2190 0.9054
55.8560 1.9237 2.2308 0.9162
56.0560 1.9334 2.2433 0.9196
56.2560 1.9384 2.2554 0.9245
56.4560 1.9454 2.2713 0.9392
56.6550 1.9506 2.2779 0.9412
56.8560 1.9582 2.2920 0.9448
57.0560 1.9674 2.3022 0.9525
57.2560 1.9729 2.3141 0.9556
57.4560 1.9760 2.3290 0.9664
57.6550 1.9842 2.3407 0.9745
57.8560 1.9915 2.3507 0.9789
58.0560 1.9980 2.3669 0.9863
58.2560 2.0038 2.3766 0.9927
58.4560 2.0119 2.3900 0.9981
58.6550 2.0207 2.4020 1.0050
58.8560 2.0257 2.4150 1.0135
59.0560 2.0292 2.4281 1.0204
59.2560 2.0404 2.4403 1.0271
59.4560 2.0456 2.4511 1.0334
59.6550 2.0500 2.4644 1.0427
59.8560 2.0593 2.4757 1.0492
60.0560 2.0648 2.4851 1.0556
60.2560 2.0751 2.4982 1.0630
60.4560 2.0794 2.5119 1.0704
60.6550 2.0853 2.5211 1.0751
60.8560 2.0950 2.5354 1.0834
61.0560 2.0994 2.5452 1.0900
61.2560 2.1043 2.5563 1.0973
61.4560 2.1130 2.5694 1.1068
61.6550 2.1182 2.5831 1.1136
61.8560 2.1233 2.5924 1.1205
62.0560 2.1333 2.6077 1.1278
62.2560 2.1389 2.6182 1.1338
62.4560 2.1489 2.6286 1.1411
62.6550 2.1526 2.6402 1.1513
62.8560 2.1569 2.6540 1.1592
63.0560 2.1673 2.6630 1.1661
63.2560 2.1728 2.6765 1.1730
63.4560 2.1779 2.6877 1.1780
63.6550 2.1856 2.7010 1.1903
63.8560 2.1910 2.7129 1.1953
64.0560 2.1998 2.7256 1.2026
64.2560 2.2073 2.7334 1.2079
64.4560 2.2122 2.7459 1.2146
64.6550 2.2185 2.7577 1.2247
64.8560 2.2251 2.7705 1.2313
65.0560 2.2286 2.7808 1.2396
65.2560 2.2402 2.7907 1.2425
65.4560 2.2437 2.8043 1.2540
65.6550 2.2512 2.8139 1.2595
65.8560 2.2595 2.8253 1.2669
66.0560 2.2654 2.8341 1.2734
66.2560 2.2703 2.8458 1.2821
66.4560 2.2795 2.8555 1.2878
66.6550 2.2855 2.8690 1.2964
66.8560 2.2938 2.8813 1.3028
67.0560 2.2972 2.8898 1.3119
67.2560 2.3028 2.9040 1.3179
67.4560 2.3124 2.9127 1.3256
67.6550 2.3187 2.9228 1.3309
67.8560 2.3227 2.9365 1.3398
68.0560 2.3303 2.9476 1.3479
68.2560 2.3372 2.9557 1.3538
68.4560 2.3463 2.9712 1.3613
68.6550 2.3532 2.9806 1.3672
68.8560 2.3560 2.9929 1.3755
69.0560 2.3676 3.0061 1.3848
69.2560 2.3720 3.0146 1.3925
69.4560 2.3783 3.0258 1.3991
69.6550 2.3877 3.0394 1.4068
69.8560 2.3924 3.0495 1.4150
70.0560 2.3972 3.0586 1.4239
70.2560 2.4073 3.0721 1.4309
70.4560 2.4098 3.0818 1.4425
70.6550 2.4202 3.0909 1.4453
70.8560 2.4250 3.1039 1.4568
71.0560 2.4320 3.1126 1.4615
71.2560 2.4418 3.1241 1.4694
71.4560 2.4448 3.1363 1.4790
71.6550 2.4517 3.1449 1.4840
71.8560 2.4598 3.1562 1.4968
72.0560 2.4649 3.1677 1.5031
72.2560 2.4692 3.1743 1.5098
72.4560 2.4810 3.1907 1.5195
72.6550 2.4839 3.2013 1.5279
72.8560 2.4920 3.2122 1.5385
73.0560 2.4975 3.2211 1.5450
73.2560 2.5038 3.2314 1.5538
73.4560 2.5137 3.2423 1.5596
73.6550 2.5183 3.2522 1.5684
73.8560 2.5235 3.2622 1.5760
74.0560 2.5327 3.2737 1.5840
74.2560 2.5393 3.2840 1.5905
74.4560 2.5428 3.2958 1.6007
74.6550 2.5528 3.3082 1.6100
74.8560 2.5577 3.3154 1.6151
75.0560 2.5654 3.3274 1.6227
75.2560 2.5716 3.3355 1.6333
75.4560 2.5759 3.3461 1.6405
75.6550 2.5867 3.3582 1.6478
75.8560 2.5934 3.3661 1.6548
76.0560 2.5970 3.3754 1.6653
76.2560 2.6074 3.3868 1.6712
76.4560 2.6103 3.3965 1.6815
76.6550 2.6173 3.4068 1.6865
76.8560 2.6274 3.4161 1.6946
77.0560 2.6317 3.4264 1.7047
77.2560 2.6394 3.4371 1.7127
77.4560 2.6451 3.4479 1.7223
77.6550 2.6512 3.4546 1.7281
77.8560 2.6609 3.4669 1.7393
78.0560 2.6658 3.4747 1.7472
78.2560 2.6699 3.4840 1.7554
78.4560 2.6808 3.4953 1.7663
78.6550 2.6864 3.5054 1.7707
78.8560 2.6904 3.5172 1.7816
79.0560 2.7006 3.5216 1.7860
79.2560 2.7052 3.5378 1.7999
79.4560 2.7139 3.5456 1.8096
79.6550 2.7185 3.5581 1.8190
79.8560 2.7247 3.5687 1.8253
80.0560 2.7333 3.5774 1.8344
80.2560 2.7374 3.5843 1.8439
80.4560 2.7437 3.5948 1.8524
80.6550 2.7532 3.6029 1.8615
80.8560 2.7594 3.6226 1.8750
81.0560 2.7666 3.6237 1.8791
81.2560 2.7741 3.6362 1.8868
81.4560 2.7784 3.6411 1.8936
81.6550 2.7869 3.6514 1.9046
81.8560 2.7928 3.6641 1.9117
82.0560 2.7971 3.6707 1.9219
82.2560 2.8064 3.6804 1.9312
82.4560 2.8110 3.6932 1.9415
82.6550 2.8174 3.7025 1.9479
82.8560 2.8251 3.7114 1.9573
83.0560 2.8316 3.7215 1.9669
83.2560 2.8395 3.7310 1.9747
83.4560 2.8461 3.7384 1.9822
83.6550 2.8499 3.7481 1.9942
83.8560 2.8583 3.7574 2.0019
84.0560 2.8660 3.7653 2.0085
84.2560 2.8697 3.7727 2.0219
84.4560 2.8790 3.7782 2.0264
84.6550 2.8828 3.7938 2.0412
84.8560 2.8898 3.8018 2.0459
85.0560 2.9000 3.8074 2.0546
85.2560 2.9054 3.8173 2.0623
85.4560 2.9109 3.8256 2.0745
85.6550 2.9188 3.8345 2.0802
85.8560 2.9246 3.8433 2.0918
86.0560 2.9345 3.8536 2.0996
86.2560 2.9376 3.8624 2.1115
86.4560 2.9447 3.8719 2.1179
86.6550 2.9515 3.8800 2.1304
86.8560 2.9588 3.8862 2.1355
87.0560 2.9627 3.8993 2.1477
87.2560 2.9736 3.9031 2.1531
87.4560 2.9762 3.9131 2.1670
87.6550 2.9829 3.9213 2.1727
87.8560 2.9933 3.9307 2.1823
88.0560 2.9968 3.9394 2.1917
88.2560 3.0065 3.9506 2.2017
88.4560 3.0123 3.9556 2.2094
88.6550 3.0171 3.9656 2.2206
88.8560 3.0281 3.9725 2.2258
89.0560 3.0327 3.9840 2.2360
89.2560 3.0361 3.9924 2.2468
89.4560 3.0464 4.0015 2.2571
89.6550 3.0520 4.0083 2.2660
89.8560 3.0588 4.0169 2.2754
90.0560 3.0649 4.0271 2.2884
90.2560 3.0715 4.0343 2.2927
90.4560 3.0793 4.0423 2.3056
90.6550 3.0838 4.0516 2.3166
90.8560 3.0900 4.0604 2.3246
91.0560 3.1004 4.0713 2.3381
91.2560 3.1063 4.0758 2.3394
91.4560 3.1102 4.0847 2.3500
91.6550 3.1204 4.0898 2.3579
91.8560 3.1238 4.1007 2.3703
92.0560 3.1305 4.1070 2.3803
92.2560 3.1399 4.1168 2.3879
92.4560 3.1433 4.1244 2.4010
92.6550 3.1523 4.1309 2.4084
92.8560 3.1565 4.1391 2.4192
93.0560 3.1606 4.1496 2.4310
93.2560 3.1707 4.1534 2.4371
93.4560 3.1748 4.1632 2.4488
93.6550 3.1804 4.1743 2.4575
93.8560 3.1895 4.1772 2.4662
94.0560 3.1956 4.1905 2.4766
94.2560 3.2060 4.1965 2.4859
94.4560 3.2116 4.2042 2.4952
94.6550 3.2150 4.2133 2.5059
94.8560 3.2243 4.2216 2.5167
95.0560 3.2289 4.2274 2.5261
95.2560 3.2343 4.2335 2.5339
95.4560 3.2466 4.2447 2.5430
95.6550 3.2481 4.2520 2.5536
95.8560 3.2568 4.2614 2.5623
96.0560 3.2660 4.2675 2.5708
96.2560 3.2695 4.2729 2.5844
96.4560 3.2745 4.2826 2.5939
96.6550 3.2857 4.2909 2.6035
96.8560 3.2886 4.2976 2.6125
97.0560 3.2979 4.3041 2.6235
97.2560 3.3054 4.3121 2.6312
97.4560 3.3093 4.3170 2.6398
97.6550 3.3198 4.3287 2.6508
97.8560 3.3225 4.3336 2.6621
98.0560 3.3290 4.3424 2.6700
98.2560 3.3395 4.3500 2.6818
98.4560 3.3424 4.3572 2.6917
98.6550 3.3520 4.3623 2.7025
98.8560 3.3568 4.3725 2.7125
99.0560 3.3632 4.3769 2.7196
99.2560 3.3733 4.3854 2.7300
99.4560 3.3764 4.3912 2.7428
99.6550 3.3826 4.3994 2.7494
99.8560 3.3899 4.4059 2.7616
100.0560 3.3986 4.4152 2.7713
100.2560 3.4051 4.4349 2.7941
100.4560 3.4101 4.4279 2.7939
100.6550 3.4176 4.4332 2.7998
100.8560 3.4263 4.4446 2.8148
101.0560 3.4312 4.4506 2.8222
101.2560 3.4344 4.4546 2.8342
101.4560 3.4439 4.4624 2.8439
101.6550 3.4518 4.4702 2.8516
101.8560 3.4559 4.4750 2.8624
102.0560 3.4663 4.4831 2.8702
102.2560 3.4677 4.4913 2.8851
102.4560 3.4779 4.4955 2.8892
102.6550 3.4835 4.5068 2.9052
102.8560 3.4872 4.5116 2.9152
103.0560 3.4959 4.5219 2.9310
103.2560 3.5016 4.5256 2.9378
103.4560 3.5064 4.5321 2.9475
103.6550 3.5161 4.5400 2.9583
103.8560 3.5235 4.5453 2.9642
104.0560 3.5268 4.5540 2.9776
104.2560 3.5362 4.5649 2.9934
104.4560 3.5426 4.5668 2.9971
104.6550 3.5482 4.5740 3.0069
104.8560 3.5557 4.5788 3.0207
105.0560 3.5627 4.5864 3.0277
105.2560 3.5721 4.5930 3.0364
105.4560 3.5750 4.5999 3.0524
105.6550 3.5798 4.6041 3.0616
105.8560 3.5894 4.6139 3.0723
106.0560 3.5967 4.6192 3.0805
106.2560 3.5994 4.6258 3.0931
106.4560 3.6094 4.6312 3.1041
106.6550 3.6176 4.6374 3.1094
106.8560 3.6214 4.6463 3.1279
107.0560 3.6326 4.6489 3.1313
107.2560 3.6354 4.6558 3.1453
107.4560 3.6464 4.6611 3.1550
107.6550 3.6496 4.6693 3.1673
107.8560 3.6544 4.6831 3.1865
108.0560 3.6665 4.6788 3.1860
108.2560 3.6686 4.6873 3.2019
108.4560 3.6739 4.6933 3.2122
108.6550 3.6858 4.7012 3.2234
108.8560 3.6907 4.7055 3.2348
109.0560 3.6960 4.7277 3.2597
109.2560 3.7051 4.7156 3.2558
109.4560 3.7088 4.7224 3.2676
109.6550 3.7204 4.7317 3.2786
109.8560 3.7250 4.7375 3.2898
110.0560 3.7272 4.7417 3.3031
110.2560 3.7395 4.7485 3.3105
110.4560 3.7433 4.7553 3.3254
110.6550 3.7466 4.7620 3.3373
110.8560 3.7580 4.7708 3.3476
111.0560 3.7628 4.7716 3.3569
111.2560 3.7704 4.7827 3.3716
111.4560 3.7775 4.7832 3.3796
111.6550 3.7839 4.7910 3.3893
111.8560 3.7922 4.7944 3.4002
112.0560 3.7962 4.8008 3.4145
112.2560 3.8023 4.8080 3.4232
112.4560 3.8101 4.8135 3.4342
112.6550 3.8178 4.8184 3.4451
112.8560 3.8207 4.8277 3.4569
113.0560 3.8296 4.8314 3.4686
113.2560 3.8373 4.8385 3.4763
113.4560 3.8456 4.8444 3.4896
113.6550 3.8511 4.8497 3.5008
113.8560 3.8572 4.8541 3.5092
114.0560 3.8672 4.8594 3.5202
114.2560 3.8701 4.8647 3.5327
114.4560 3.8760 4.8678 3.5397
114.6550 3.8831 4.8768 3.5531
114.8560 3.8885 4.8842 3.5666
115.0560 3.8949 4.8910 3.5771
115.2560 3.9025 4.8929 3.5861
115.4560 3.9081 4.9011 3.5975
115.6550 3.9161 4.9070 3.6114
115.8560 3.9233 4.9090 3.6197
116.0560 3.9311 4.9170 3.6292
116.2560 3.9404 4.9232 3.6421
116.4560 3.9451 4.9279 3.6530
116.6550 3.9497 4.9311 3.6623
116.8560 3.9580 4.9391 3.6759
117.0560 3.9628 4.9419 3.6854
117.2560 3.9699 4.9489 3.6974
117.4560 3.9796 4.9530 3.7063
117.6550 3.9840 4.9598 3.7180
117.8560 3.9917 4.9626 3.7298
118.0560 3.9967 4.9675 3.7425
118.2560 4.0015 4.9743 3.7532
118.4560 4.0124 4.9788 3.7633
118.6550 4.0165 4.9862 3.7759
118.8560 4.0224 4.9917 3.7857
119.0560 4.0331 4.9968 3.7939
119.2560 4.0367 5.0043 3.8100
119.4560 4.0442 5.0068 3.8158
119.6550 4.0502 5.0122 3.8299
119.8560 4.0573 5.0189 3.8391
120.0560 4.0651 5.0241 3.8513
120.2560 4.0704 5.0302 3.8643
120.4560 4.0747 5.0336 3.8754
120.6550 4.0852 5.0397 3.8865
120.8560 4.0913 5.0462 3.8968
121.0560 4.0957 5.0510 3.9090
121.2560 4.1060 5.0540 3.9178
121.4560 4.1112 5.0589 3.9305
121.6550 4.1157 5.0609 3.9405
121.8560 4.1228 5.0699 3.9561
122.0560 4.1308 5.0745 3.9657
122.2560 4.1376 5.0805 3.9767
122.4560 4.1424 5.0830 3.9909
122.6550 4.1489 5.0904 3.9993
122.8560 4.1567 5.0932 4.0137
123.0560 4.1632 5.1014 4.0246
123.2560 4.1677 5.1027 4.0350
123.4560 4.1782 5.1105 4.0451
123.6550 4.1838 5.1127 4.0550
123.8560 4.1895 5.1179 4.0679
124.0560 4.1978 5.1214 4.0798
124.2560 4.2018 5.1273 4.0922
124.4560 4.2104 5.1324 4.1043
124.6550 4.2183 5.1372 4.1110
124.8560 4.2233 5.1423 4.1237
125.0560 4.2314 5.1501 4.1347
125.2560 4.2368 5.1509 4.1461
125.4560 4.2413 5.1588 4.1603
125.6550 4.2503 5.1613 4.1718
125.8560 4.2578 5.1650 4.1822
126.0560 4.2654 5.1717 4.1935
126.2560 4.2724 5.1777 4.2028
126.4560 4.2765 5.1817 4.2170
126.6550 4.2856 5.1870 4.2271
126.8560 4.2919 5.1933 4.2385
127.0560 4.2954 5.1967 4.2526
127.2560 4.3034 5.2009 4.2645
127.4560 4.3113 5.2042 4.2743
127.6550 4.3128 5.2087 4.2870
127.8560 4.3244 5.2123 4.2985
128.0560 4.3283 5.2180 4.3086
128.2560 4.3350 5.2234 4.3194
128.4560 4.3448 5.2282 4.3295
128.6550 4.3506 5.2305 4.3416
128.8560 4.3605 5.2346 4.3517
129.0560 4.3646 5.2426 4.3667
129.2560 4.3673 5.2465 4.3787
129.4560 4.3801 5.2496 4.3875
129.6550 4.3848 5.2568 4.4005
129.8560 4.3895 5.2607 4.4109
130.0560 4.3991 5.2635 4.4226
130.2560 4.4004 5.2696 4.4363
130.4560 4.4079 5.2727 4.4479
130.6550 4.4173 5.2775 4.4566
130.8560 4.4203 5.2828 4.4691
131.0560 4.4293 5.2865 4.4812
131.2560 4.4348 5.2886 4.4935
131.4560 4.4402 5.2937 4.5057
131.6550 4.4511 5.2969 4.5154
131.8560 4.4567 5.3028 4.5259
132.0560 4.4594 5.3066 4.5393
132.2560 4.4682 5.3103 4.5532
132.4560 4.4728 5.3163 4.5649
132.6550 4.4835 5.3205 4.5759
132.8560 4.4883 5.3209 4.5872
133.0560 4.4942 5.3291 4.5990
133.2560 4.5053 5.3312 4.6093
133.4560 4.5078 5.3346 4.6218
133.6550 4.5146 5.3401 4.6324
133.8560 4.5244 5.3457 4.6456
134.0560 4.5278 5.3464 4.6570
134.2560 4.5348 5.3527 4.6665
134.4560 4.5410 5.3568 4.6806
134.6550 4.5480 5.3592 4.6906
134.8560 4.5579 5.3642 4.7018
135.0560 4.5629 5.3706 4.7149
135.2560 4.5691 5.3714 4.7244
135.4560 4.5768 5.3787 4.7378
135.6550 4.5818 5.3827 4.7495
135.8560 4.5873 5.3866 4.7613
136.0560 4.5987 5.3903 4.7731
136.2560 4.6028 5.3955 4.7835
136.4560 4.6072 5.3969 4.7974
136.6550 4.6159 5.4021 4.8099
136.8560 4.6228 5.4054 4.8178
137.0560 4.6298 5.4112 4.8304
137.2560 4.6374 5.4129 4.8419
137.4560 4.6426 5.4187 4.8541
137.6550 4.6516 5.4216 4.8645
137.8560 4.6547 5.4242 4.8801
138.0560 4.6614 5.4289 4.8887
138.2560 4.6716 5.4299 4.8997
138.4560 4.6735 5.4353 4.9139
138.6550 4.6798 5.4406 4.9227
138.8560 4.6906 5.4422 4.9327
139.0560 4.6959 5.4475 4.9475
139.2560 4.7032 5.4507 4.9585
139.4560 4.7072 5.4568 4.9712
139.6550 4.7140 5.4622 4.9813
139.8560 4.7247 5.4639 4.9928
140.0560 4.7298 5.4677 5.0057
140.2560 4.7330 5.4713 5.0184
140.4560 4.7432 5.4737 5.0302
140.6550 4.7493 5.4807 5.0402
140.8560 4.7516 5.4844 5.0542
141.0560 4.7632 5.4856 5.0627
141.2560 4.7680 5.4908 5.0745
141.4560 4.7736 5.4957 5.0900
141.6550 4.7806 5.4974 5.0997
141.8560 4.7873 5.5015 5.1101
142.0560 4.7984 5.5064 5.1225
142.2560 4.8010 5.5083 5.1355
142.4560 4.8078 5.5156 5.1434
142.6550 4.8152 5.5161 5.1586
142.8560 4.8226 5.5222 5.1676
143.0560 4.8274 5.5262 5.1821
143.2560 4.8341 5.5278 5.1949
143.4560 4.8400 5.5337 5.2061
143.6550 4.8489 5.5366 5.2190
143.8560 4.8563 5.5403 5.2274
144.0560 4.8613 5.5421 5.2404
144.2560 4.8727 5.5465 5.2518
144.4560 4.8774 5.5499 5.2644
144.6550 4.8804 5.5553 5.2774
144.8560 4.8901 5.5561 5.2896
145.0560 4.8935 5.5609 5.3031
145.2560 4.9010 5.5635 5.3149
145.4560 4.9085 5.5699 5.3267
145.6550 4.9125 5.5712 5.3381
145.8560 4.9259 5.5750 5.3461
146.0560 4.9282 5.5764 5.3610
146.2560 4.9342 5.5832 5.3717
146.4560 4.9419 5.5854 5.3864
146.6550 4.9482 5.5905 5.3962
146.8560 4.9523 5.5905 5.4092
147.0560 4.9621 5.5978 5.4203
147.2560 4.9704 5.5989 5.4304
147.4560 4.9748 5.6012 5.4394
147.6550 4.9834 5.6074 5.4539
147.8560 4.9897 5.6089 5.4647
148.0560 4.9969 5.6134 5.4784
148.2560 5.0044 5.6168 5.4883
148.4560 5.0073 5.6183 5.5020
148.6550 5.0180 5.6220 5.5136
148.8560 5.0239 5.6271 5.5241
149.0560 5.0267 5.6279 5.5372
149.2560 5.0370 5.6336 5.5480
149.4560 5.0392 5.6384 5.5658
149.6550 5.0462 5.6413 5.5757
149.8560 5.0536 5.6419 5.5873
150.0560 5.0593 5.6477 5.6016
150.2560 5.0698 5.6482 5.6103
150.4560 5.0736 5.6520 5.6245
150.6550 5.0788 5.6557 5.6370
150.8560 5.0890 5.6609 5.6463
151.0560 5.0932 5.6639 5.6599
151.2560 5.1000 5.6675 5.6701
151.4560 5.1094 5.6707 5.6819
151.6550 5.1135 5.6719 5.6962
151.8560 5.1197 5.6774 5.7092
152.0560 5.1274 5.6815 5.7187
152.2560 5.1349 5.6842 5.7319
152.4560 5.1440 5.6880 5.7448
152.6550 5.1468 5.6877 5.7562
152.8560 5.1514 5.6943 5.7709
153.0560 5.1640 5.6966 5.7807
153.2560 5.1659 5.7001 5.7955
153.4560 5.1751 5.7029 5.8053
153.6550 5.1816 5.7069 5.8209
153.8560 5.1866 5.7099 5.8328
154.0560 5.1931 5.7125 5.8463
154.2560 5.2008 5.7144 5.8586
154.4560 5.2081 5.7165 5.8688
154.6550 5.2172 5.7222 5.8818
154.8560 5.2198 5.7250 5.8963
155.0560 5.2248 5.7260 5.9084
155.2560 5.2373 5.7294 5.9213
155.4560 5.2402 5.7354 5.9327
155.6550 5.2477 5.7354 5.9436
155.8560 5.2577 5.7413 5.9548
156.0560 5.2621 5.7439 5.9661
156.2560 5.2691 5.7476 5.9790
156.4560 5.2744 5.7494 5.9945
156.6550 5.2807 5.7507 6.0044
156.8560 5.2917 5.7549 6.0145
157.0560 5.2949 5.7610 6.0294
157.2560 5.3020 5.7614 6.0395
157.4560 5.3101 5.7656 6.0526
157.6550 5.3126 5.7688 6.0673
157.8560 5.3211 5.7707 6.0770
158.0560 5.3278 5.7721 6.0902
158.2560 5.3352 5.7763 6.1013
158.4560 5.3426 5.7785 6.1135
158.6550 5.3491 5.7813 6.1253
158.8560 5.3535 5.7866 6.1382
159.0560 5.3628 5.7894 6.1503
159.2560 5.3688 5.7917 6.1630
159.4560 5.3709 5.7954 6.1778
159.6550 5.3825 5.7960 6.1884
159.8560 5.3858 5.8003 6.2013
160.0560 5.3917 5.8037 6.2129
160.2560 5.4024 5.8057 6.2227
160.4560 5.4067 5.8115 6.2369
160.6550 5.4147 5.8124 6.2518
160.8560 5.4222 5.8146 6.2615
161.0560 5.4259 5.8204 6.2728
161.2560 5.4343 5.8214 6.2863
161.4560 5.4410 5.8224 6.2966
161.6550 5.4440 5.8280 6.3133
161.8560 5.4559 5.8323 6.3219
162.0560 5.4594 5.8339 6.3366
162.2560 5.4662 5.8380 6.3481
162.4560 5.4742 5.8382 6.3625
162.6550 5.4792 5.8443 6.3746
162.8560 5.4894 5.8456 6.3852
163.0560 5.4959 5.8474 6.3979
163.2560 5.4985 5.8521 6.4130
163.4560 5.5085 5.8557 6.4251
163.6550 5.5129 5.8581 6.4368
163.8560 5.5183 5.8585 6.4489
164.0560 5.5302 5.8616 6.4607
164.2560 5.5325 5.8642 6.4752
164.4560 5.5404 5.8689 6.4863
164.6550 5.5471 5.8710 6.4979
164.8560 5.5539 5.8734 6.5086
165.0560 5.5642 5.8755 6.5208
165.2560 5.5683 5.8781 6.5334
165.4560 5.5717 5.8818 6.5488
165.6550 5.5839 5.8864 6.5583
165.8560 5.5864 5.8866 6.5736
166.0560 5.5932 5.8886 6.5849
166.2560 5.6043 5.8931 6.5959
166.4560 5.6065 5.8977 6.6100
166.6550 5.6125 5.8987 6.6244
166.8560 5.6213 5.9033 6.6369
167.0560 5.6271 5.9024 6.6467
167.2560 5.6367 5.9087 6.6599
167.4560 5.6420 5.9106 6.6721
167.6550 5.6462 5.9135 6.6848
167.8560 5.6556 5.9142 6.6948
168.0560 5.6610 5.9187 6.7096
168.2560 5.6637 5.9211 6.7238
168.4560 5.6726 5.9215 6.7357
168.6550 5.6778 5.9238 6.7473
168.8560 5.6845 5.9264 6.7614
169.0560 5.6942 5.9296 6.7700
169.2560 5.6963 5.9326 6.7867
169.4560 5.7063 5.9337 6.7978
169.6550 5.7115 5.9381 6.8099
169.8550 5.7176 5.9420 6.8224
170.0560 5.7277 5.9453 6.8358
170.2560 5.7316 5.9437 6.8472
170.4560 5.7367 5.9467 6.8590
170.6550 5.7470 5.9483 6.8695
170.8560 5.7512 5.9517 6.8810
171.0560 5.7591 5.9577 6.8946
171.2560 5.7665 5.9557 6.9059
171.4560 5.7717 5.9613 6.9171
171.6550 5.7808 5.9621 6.9314
171.8560 5.7853 5.9672 6.9444
172.0560 5.7917 5.9683 6.9560
172.2560 5.8006 5.9701 6.9705
172.4560 5.8065 5.9750 6.9803
172.6550 5.8098 5.9772 6.9957
172.8560 5.8212 5.9767 7.0059
173.0560 5.8267 5.9795 7.0181
173.2560 5.8342 5.9852 7.0300
173.4560 5.8400 5.9872 7.0454
173.6550 5.8444 5.9872 7.0586
173.8550 5.8542 5.9901 7.0719
174.0560 5.8593 5.9927 7.0832
174.2560 5.8633 5.9955 7.0959
174.4560 5.8742 5.9999 7.1076
174.6550 5.8779 6.0002 7.1219
174.8560 5.8833 6.0022 7.1356
175.0560 5.8929 6.0051 7.1430
175.2560 5.8978 6.0072 7.1592
175.4560 5.9076 6.0106 7.1691
175.6550 5.9141 6.0130 7.1817
175.8550 5.9193 6.0169 7.1926
176.0560 5.9284 6.0166 7.2062
176.2560 5.9318 6.0209 7.2212
176.4560 5.9370 6.0239 7.2331
176.6550 5.9463 6.0238 7.2460
176.8550 5.9531 6.0293 7.2545
177.0560 5.9565 6.0302 7.2698
177.2560 5.9674 6.0303 7.2792
177.4560 5.9707 6.0333 7.2944
177.6550 5.9762 6.0367 7.3081
177.8550 5.9866 6.0387 7.3167
178.0560 5.9906 6.0399 7.3336
178.2560 6.0019 6.0442 7.3424
178.4560 6.0051 6.0468 7.3558
178.6550 6.0112 6.0498 7.3693
178.8550 6.0190 6.0498 7.3838
179.0560 6.0246 6.0507 7.3939
179.2560 6.0309 6.0554 7.4045
179.4560 6.0389 6.0566 7.4213
179.6550 6.0431 6.0604 7.4333
179.8550 6.0548 6.0617 7.4436
180.0560 6.0579 6.0625 7.4571
180.2560 6.0638 6.0671 7.4687
180.4560 6.0726 6.0665 7.4819
180.6550 6.0777 6.0691 7.4941
180.8550 6.0818 6.0730 7.5053
181.0560 6.0950 6.0756 7.5166
181.2560 6.0978 6.0755 7.5305
181.4560 6.1031 6.0802 7.5429
181.6550 6.1126 6.0826 7.5531
181.8550 6.1205 6.0826 7.5626
182.0560 6.1292 6.0861 7.5752
182.2560 6.1341 6.0856 7.5888
182.4560 6.1371 6.0890 7.6035
182.6550 6.1486 6.0916 7.6119
182.8550 6.1517 6.0943 7.6275
183.0560 6.1563 6.0964 7.6408
183.2560 6.1681 6.0998 7.6500
183.4560 6.1714 6.0998 7.6654
183.6550 6.1791 6.1018 7.6744
183.8560 6.1865 6.1045 7.6895
184.0560 6.1919 6.1089 7.7021
184.2560 6.2018 6.1077 7.7124
184.4560 6.2065 6.1125 7.7256
184.6550 6.2122 6.1113 7.7371
184.8550 6.2216 6.1136 7.7487
185.0560 6.2252 6.1171 7.7641
185.2560 6.2318 6.1201 7.7722
185.4560 6.2393 6.1220 7.7888
185.6550 6.2445 6.1236 7.8013
185.8550 6.2535 6.1270 7.8105
186.0560 6.2599 6.1304 7.8256
186.2560 6.2657 6.1323 7.8368
186.4560 6.2733 6.1316 7.8504
186.6550 6.2796 6.1359 7.8619
186.8550 6.2839 6.1372 7.8754
187.0560 6.2937 6.1363 7.8866
187.2560 6.2979 6.1392 7.8986
187.4560 6.3031 6.1424 7.9071
187.6550 6.3150 6.1426 7.9178
187.8560 6.3190 6.1449 7.9312
188.0560 6.3262 6.1447 7.9419
188.2560 6.3334 6.1491 7.9546
188.4560 6.3394 6.1506 7.9646
188.6550 6.3456 6.1504 7.9797
188.8550 6.3524 6.1547 7.9894
189.0560 6.3575 6.1530 8.0021
189.2560 6.3684 6.1535 8.0124
189.4560 6.3740 6.1547 8.0189
189.6550 6.3782 6.1544 8.0310
189.8550 6.3862 6.1538 8.0419
190.0560 6.3924 6.1498 8.0486
190.2560 6.3965 6.1454 8.0542
190.4560 6.4057 -0.1437 7.1963
190.6550 6.4127 0.0231 7.2310
190.8550 6.4208 0.0243 7.2337
191.0560 6.4280 0.0233 7.2383
191.2560 6.4311 0.0214 7.2375
191.4560 6.4398 0.0219 7.2390
191.6550 6.4480 0.0241 7.2375
191.8550 6.4462 0.0211 7.2405
192.0560 6.4466 0.0208 7.2387
192.2560 6.4469 0.0213 7.2376
192.4560 6.4462 0.0229 7.2382
192.6550 6.4463 0.0238 7.2391
192.8550 6.4471 0.0218 7.2362
193.0560 6.4461 0.0210 7.2386
193.2560 6.4473 0.0206 7.2386
193.4560 6.4463 0.0204 7.2375
193.6550 6.4456 0.0235 7.2381
193.8550 6.4460 0.0237 7.4956
194.0560 6.4455 0.0200 8.6650
194.2560 6.4455 0.0213 9.9951
194.4560 6.4477 0.0241 9.9951
194.6550 6.4472 0.0201 9.9951
194.8550 6.4458 0.0198 9.9951
195.0560 6.4474 0.0220 9.9951
195.2560 6.4468 0.0204 9.9951
195.4560 6.4460 0.0225 9.9951
195.6550 6.4475 0.0218 9.9951
195.8550 6.4455 0.0234 9.9951
196.0560 6.4468 0.0214 -5.4155
196.2560 6.4474 0.0187 -4.9517
196.4560 6.4477 0.0193 -5.1797
196.6550 6.4458 0.0179 -9.9992
196.8550 6.4449 0.0189 -6.8481
197.0560 6.4456 0.0191 -2.8161
197.2560 6.4469 0.0197 -1.4352
197.4560 6.4456 0.0218 -9.9809
197.6550 6.4451 0.0225 9.9951
197.8550 6.4475 0.0232 9.9951
198.0560 6.4457 0.0242 9.9951
198.2560 6.4473 0.0208 9.9951
198.4560 6.4483 0.0226 9.9951
198.6550 6.4471 0.0201 9.9951
198.8550 6.4479 0.0213 9.9951
199.0560 6.4448 0.0225 9.9951
199.2560 6.4479 0.0230 9.9951
199.4560 6.4450 0.0228 9.9951
199.6550 6.4458 0.0212 9.9951
199.8550 6.4453 0.0219 9.9951
200.0560 6.4476 0.0212 9.9951
200.2560 6.4479 0.0226 9.9951
200.4560 6.4601 0.0208 9.9951
200.6550 6.5892 0.0240 9.9951
200.8550 6.8500 0.0223 9.9951
201.0560 7.2331 0.0218 9.9951
201.2560 7.7456 0.0213 9.9951
201.4560 8.3843 0.0231 9.9951
201.6550 9.1417 0.0234 9.9951
201.8550 9.9936 0.0225 9.9951
202.0560 9.9951 0.0234 9.9951
202.2560 9.9951 0.0230 9.9951
202.4560 9.9951 0.0239 9.9951
202.6550 9.9951 0.0218 9.9951
202.8550 9.9951 0.0222 9.9951
203.0560 9.9951 0.0233 9.9951
203.2560 9.9951 0.0235 9.9951
203.4560 9.9951 0.0221 9.9951
203.6550 9.9951 0.0224 9.9951
203.8550 9.9951 0.0225 9.9951
204.0560 9.9951 0.0214 9.9951
204.2560 9.9951 0.0234 9.9951
204.4560 9.9951 0.0233 9.9951
204.6550 9.9951 0.0236 9.9951
204.8550 9.9951 0.0208 9.9951
205.0560 9.9951 0.0209 9.9951
205.2560 9.9951 0.0209 9.9951
205.4560 9.9951 0.0239 9.9951
205.6550 9.9951 0.0226 9.9951
205.8550 9.9951 0.0229 9.9951
206.0560 9.9951 0.0225 9.9951
206.2560 9.9951 0.0220 9.9951
206.4560 9.9951 0.0225 9.9951
206.6550 9.9951 0.0224 9.9951
206.8550 9.9951 0.0215 9.9951
207.0560 9.9951 0.0223 9.9951
207.2560 9.9951 0.0234 9.9951
207.4560 9.9951 0.0209 9.9951
207.6550 9.9951 0.0211 9.9951
207.8550 9.9951 0.0212 9.9951
208.0560 9.9951 0.0217 9.9951
208.2560 9.9951 0.0234 9.9951
208.4560 9.9951 0.0217 9.9951
208.6550 9.9951 0.0218 9.9951
208.8550 9.9951 0.0229 9.9951
209.0560 9.9951 0.0229 9.9951
209.2560 9.9951 0.0229 9.9951
209.4560 9.9951 0.0226 9.9951
209.6550 9.9951 0.0223 9.9951
209.8550 9.9951 0.0208 9.9951
210.0560 0.0232 0.0212 9.9951
210.2560 0.0221 0.0233 9.9951
210.4560 0.0201 0.0207 9.9951
210.6550 0.0199 0.0214 9.9951
210.8550 0.0197 0.0229 9.9951
211.0560 0.0220 0.0218 9.9951
211.2560 0.0223 0.0223 9.9951
211.4560 0.0215 0.0204 9.9951
211.6550 0.0202 0.0242 9.9951
211.8550 0.0225 0.0228 9.9951
212.0560 0.0198 0.0216 9.9951
212.2560 0.0213 0.0216 9.9951
212.4560 0.0202 0.0208 9.9951