## input
Date 10/24/2011
Start Time 10:24:21
Material Aluminum 6061
Cross Section Area(in^2) 4.154756
Gauge Length (in) 2.300
Crosshead Speed (in/min) .05
Comments
*Analog data are recorded as voltages. Multiply by the appropriate scale factor to convert.
Time (s) Crosshead Position (in.) Load (lbs.) Extensometer (in.)
0.050000 250.000000 0.005000 <-- scale factors (unit per volt)
0.1400 0.0205 0.0497 -0.0111
0.3410 0.0211 0.0516 -0.0117
0.5410 0.0200 0.0494 -0.0103
0.7410 0.0197 0.0513 -0.0101
0.9400 0.0198 0.0515 -0.0101
1.1400 0.0210 0.0612 -0.0118
1.3410 0.0286 0.0744 -0.0096
1.5410 0.0327 0.0886 -0.0088
1.7410 0.0346 0.1130 -0.0092
1.9400 0.0382 0.1396 -0.0048
2.1410 0.0448 0.1664 -0.0027
2.3410 0.0453 0.1959 0.0015
2.5410 0.0484 0.2240 0.0079
2.7410 0.0548 0.2512 0.0092
2.9400 0.0536 0.2759 0.0141
3.1410 0.0582 0.3017 0.0167
3.3410 0.0650 0.3264 0.0150
3.5410 0.0657 0.3514 0.0172
3.7410 0.0686 0.3755 0.0197
3.9400 0.0742 0.4006 0.0200
4.1410 0.0779 0.4318 0.0256
4.3410 0.0788 0.4613 0.0254
4.5410 0.0843 0.4930 0.0290
4.7410 0.0888 0.5251 0.0311
4.9400 0.0873 0.5573 0.0385
5.1410 0.0938 0.5937 0.0392
5.3410 0.0978 0.6276 0.0442
5.5410 0.0986 0.6629 0.0472
5.7410 0.1032 0.6991 0.0505
5.9400 0.1071 0.7355 0.0574
6.1410 0.1078 0.7741 0.0588
6.3410 0.1137 0.8122 0.0618
6.5410 0.1174 0.8458 0.0667
6.7410 0.1182 0.8878 0.0698
6.9400 0.1216 0.9250 0.0759
7.1410 0.1276 0.9653 0.0779
7.3410 0.1273 1.0050 0.0819
7.5410 0.1310 1.0437 0.0881
7.7410 0.1379 1.0840 0.0906
7.9400 0.1393 1.1275 0.0980
8.1400 0.1413 1.1693 0.1007
8.3410 0.1456 1.2108 0.1058
8.5410 0.1515 1.2524 0.1092
8.7410 0.1516 1.2957 0.1143
8.9400 0.1563 1.3416 0.1178
9.1410 0.1618 1.3851 0.1206
9.3410 0.1612 1.4296 0.1272
9.5410 0.1662 1.4752 0.1320
9.7410 0.1703 1.5204 0.1382
9.9400 0.1712 1.5714 0.1423
10.1410 0.1760 1.6177 0.1475
10.3410 0.1814 1.6619 0.1515
10.5410 0.1818 1.7123 0.1561
10.7410 0.1865 1.7639 0.1628
10.9400 0.1921 1.8119 0.1670
11.1410 0.1924 1.8585 0.1733
11.3410 0.1975 1.9094 0.1784
11.5410 0.2000 1.9581 0.1871
11.7410 0.2023 2.0097 0.1901
11.9400 0.2062 2.0595 0.1960
12.1410 0.2096 2.1132 0.2042
12.3410 0.2141 2.1618 0.2079
12.5410 0.2146 2.2147 0.2155
12.7410 0.2219 2.2690 0.2190
12.9400 0.2249 2.3187 0.2257
13.1410 0.2247 2.3753 0.2321
13.3410 0.2312 2.4256 0.2368
13.5410 0.2359 2.4815 0.2422
13.7410 0.2349 2.5305 0.2503
13.9400 0.2392 2.5836 0.2571
14.1410 0.2438 2.6406 0.2634
14.3410 0.2437 2.6937 0.2694
14.5410 0.2507 2.7491 0.2731
14.7410 0.2560 2.8038 0.2787
14.9400 0.2549 2.8586 0.2851
15.1400 0.2591 2.9130 0.2924
15.3410 0.2652 2.9662 0.2971
15.5410 0.2637 3.0192 0.3046
15.7410 0.2693 3.0773 0.3109
15.9400 0.2735 3.1310 0.3176
16.1410 0.2761 3.1856 0.3217
16.3410 0.2783 3.2385 0.3306
16.5410 0.2832 3.2948 0.3363
16.7410 0.2862 3.3520 0.3426
16.9400 0.2891 3.4089 0.3466
17.1410 0.2929 3.4627 0.3552
17.3410 0.2979 3.5190 0.3607
17.5410 0.2977 3.5730 0.3674
17.7410 0.3035 3.6307 0.3717
17.9400 0.3091 3.6847 0.3778
18.1410 0.3081 3.7411 0.3850
18.3410 0.3147 3.7995 0.3906
18.5410 0.3172 3.8543 0.3994
18.7410 0.3190 3.9097 0.4035
18.9400 0.3229 3.9691 0.4111
19.1410 0.3268 4.0245 0.4186
19.3410 0.3267 4.0794 0.4251
19.5410 0.3325 4.1335 0.4297
19.7410 0.3383 4.1918 0.4344
19.9400 0.3382 4.2490 0.4407
20.1410 0.3420 4.3084 0.4490
20.3410 0.3474 4.3623 0.4546
20.5410 0.3468 4.4194 0.4638
20.7410 0.3517 4.4764 0.4685
20.9400 0.3573 4.5351 0.4739
21.1410 0.3622 4.5929 0.4798
21.3410 0.3622 4.6489 0.4876
21.5410 0.3672 4.7049 0.4933
21.7410 0.3716 4.7612 0.5008
21.9400 0.3718 4.8175 0.5072
22.1410 0.3762 4.8768 0.5142
22.3410 0.3813 4.9338 0.5205
22.5410 0.3811 4.9915 0.5275
22.7410 0.3865 5.0532 0.5340
22.9400 0.3902 5.1105 0.5421
23.1410 0.3913 5.1689 0.5473
23.3410 0.3961 5.2266 0.5537
23.5410 0.4005 5.2857 0.5602
23.7410 0.3996 5.3409 0.5689
23.9400 0.4059 5.3978 0.5732
24.1410 0.4098 5.4590 0.5825
24.3410 0.4106 5.5167 0.5874
24.5410 0.4156 5.5721 0.5947
24.7410 0.4204 5.6327 0.6007
24.9400 0.4224 5.6867 0.6031
25.1410 0.4261 5.7471 0.5888
25.3410 0.4310 5.8053 0.6124
25.5410 0.4355 5.8624 0.6295
25.7410 0.4356 5.9166 0.6337
25.9400 0.4386 5.9737 0.6435
26.1410 0.4453 6.0327 0.6470
26.3410 0.4453 6.0887 0.6544
26.5410 0.4488 6.1451 0.6635
26.7410 0.4554 6.2032 0.6686
26.9400 0.4535 6.2596 0.6784
27.1410 0.4580 6.3142 0.6854
27.3410 0.4631 6.3720 0.6933
27.5410 0.4631 6.4264 0.6993
27.7410 0.4683 6.4821 0.7070
27.9400 0.4743 6.5358 0.7116
28.1410 0.4743 6.5921 0.7195
28.3410 0.4772 6.6463 0.7304
28.5410 0.4844 6.7023 0.7346
28.7410 0.4844 6.7558 0.7431
28.9400 0.4882 6.8108 0.7529
29.1410 0.4926 6.8638 0.7607
29.3410 0.4977 6.9169 0.7653
29.5410 0.5000 6.9701 0.7735
29.7410 0.5026 7.0200 0.7831
29.9400 0.5075 7.0717 0.7911
30.1410 0.5089 7.1266 0.7986
30.3410 0.5140 7.1796 0.8062
30.5410 0.5196 7.2314 0.8144
30.7410 0.5179 7.2808 0.8246
30.9400 0.5221 7.3341 0.8329
31.1410 0.5286 7.3872 0.8395
31.3410 0.5288 7.4369 0.8466
31.5410 0.5333 7.4886 0.8562
31.7410 0.5370 7.5333 0.8655
31.9400 0.5366 7.5822 0.8742
32.1410 0.5425 7.6297 0.8817
32.3410 0.5466 7.6780 0.8922
32.5410 0.5486 7.7252 0.8985
32.7410 0.5514 7.7685 0.9104
32.9400 0.5559 7.8118 0.9197
33.1410 0.5562 7.8544 0.9294
33.3410 0.5610 7.8955 0.9389
33.5410 0.5680 7.9332 0.9457
33.7410 0.5704 7.9668 0.9555
33.9400 0.5730 8.0023 0.9646
34.1410 0.5779 8.0338 0.9759
34.3410 0.5829 8.0609 0.9860
34.5410 0.5822 8.0893 0.9988
34.7410 0.5860 8.1115 1.0102
34.9400 0.5904 8.1292 1.0233
35.1410 0.5904 8.1479 1.0346
35.3410 0.5962 8.1644 1.0461
35.5410 0.6007 8.1763 1.0596
35.7410 0.6015 8.1856 1.0721
35.9400 0.6073 8.1931 1.0839
36.1410 0.6127 8.2004 1.0973
36.3410 0.6123 8.2050 1.1129
36.5410 0.6164 8.2121 1.1268
36.7410 0.6198 8.2162 1.1424
36.9400 0.6203 8.2199 1.1556
37.1410 0.6246 8.2189 1.1716
37.3410 0.6304 8.2218 1.1833
37.5410 0.6299 8.2266 1.1992
37.7410 0.6352 8.2246 1.2125
37.9400 0.6390 8.2274 1.2265
38.1410 0.6447 8.2312 1.2389
38.3410 0.6443 8.2320 1.2545
38.5410 0.6500 8.2323 1.2651
38.7410 0.6545 8.2346 1.2779
38.9400 0.6529 8.2374 1.2941
39.1410 0.6575 8.2384 1.3089
39.3410 0.6643 8.2375 1.3200
39.5410 0.6620 8.2400 1.3376
39.7410 0.6685 8.2425 1.3494
39.9400 0.6742 8.2416 1.3629
40.1410 0.6735 8.2412 1.3780
40.3410 0.6775 8.2428 1.3928
40.5410 0.6830 8.2439 1.4078
40.7410 0.6823 8.2490 1.4234
40.9400 0.6885 8.2485 1.4377
41.1410 0.6928 8.2506 1.4535
41.3410 0.6923 8.2499 1.4689
41.5410 0.6956 8.2536 1.4846
41.7410 0.7006 8.2537 1.5019
41.9400 0.7048 8.2549 1.5148
42.1410 0.7057 8.2536 1.5326
42.3410 0.7111 8.2560 1.5479
42.5410 0.7159 8.2588 1.5627
42.7410 0.7154 8.2574 1.5801
42.9400 0.7221 8.2623 1.5941
43.1410 0.7269 8.2622 1.6098
43.3410 0.7264 8.2612 1.6259
43.5410 0.7315 8.2643 1.6420
43.7410 0.7361 8.2655 1.6590
43.9400 0.7343 8.2649 1.6759
44.1410 0.7398 8.2662 1.6920
44.3410 0.7444 8.2654 1.7083
44.5410 0.7471 8.2686 1.7227
44.7410 0.7521 8.2714 1.7394
44.9400 0.7545 8.2713 1.7591
45.1410 0.7544 8.2718 1.7743
45.3410 0.7616 8.2729 1.7887
45.5410 0.7659 8.2737 1.8051
45.7410 0.7667 8.2763 1.8213
45.9400 0.7682 8.2778 1.8410
46.1410 0.7765 8.2779 1.8546
46.3410 0.7770 8.2757 1.8725
46.5410 0.7803 8.2820 1.8883
46.7410 0.7839 8.2804 1.9046
46.9400 0.7902 8.2848 1.9188
47.1410 0.7907 8.2829 1.9361
47.3410 0.7960 8.2869 1.9530
47.5410 0.7995 8.2885 1.9720
47.7410 0.8001 8.2861 1.9878
47.9400 0.8059 8.2881 2.0030
48.1410 0.8092 8.2894 2.0226
48.3410 0.8092 8.2895 2.0383
48.5410 0.8156 8.2906 2.0531
48.7410 0.8187 8.2929 2.0726
48.9400 0.8195 8.2944 2.0887
49.1410 0.8254 8.2964 2.1028
49.3410 0.8303 8.2978 2.1196
49.5410 0.8296 8.3001 2.1383
49.7410 0.8329 8.2959 2.1565
49.9400 0.8398 8.3018 2.1704
50.1410 0.8389 8.3011 2.1891
50.3410 0.8454 8.3012 2.2035
50.5410 0.8484 8.3009 2.2224
50.7410 0.8518 8.3056 2.2364
50.9400 0.8519 8.3064 2.2562
51.1410 0.8584 8.3080 2.2714
51.3410 0.8631 8.3065 2.2878
51.5410 0.8628 8.3083 2.3052
51.7410 0.8692 8.3115 2.3201
51.9400 0.8741 8.3108 2.3374
52.1410 0.8747 8.3143 2.3545
52.3410 0.8775 8.3129 2.3749
52.5410 0.8837 8.3146 2.3896
52.7410 0.8846 8.3146 2.4032
52.9400 0.8888 8.3173 2.4214
53.1410 0.8938 8.3176 2.4391
53.3410 0.8939 8.3180 2.4547
53.5410 0.8981 8.3167 2.4738
53.7410 0.9017 8.3190 2.4915
53.9400 0.9039 8.3200 2.5052
54.1410 0.9070 8.3224 2.5235
54.3410 0.9129 8.3240 2.5386
54.5410 0.9119 8.3203 2.5574
54.7410 0.9186 8.3220 2.5695
54.9400 0.9215 8.3249 2.5885
55.1410 0.9228 8.3252 2.6062
55.3410 0.9276 8.3250 2.6203
55.5410 0.9316 8.3256 2.6377
55.7410 0.9375 8.3276 2.6525
55.9400 0.9365 8.3285 2.6708
56.1410 0.9411 8.3297 2.6886
56.3410 0.9471 8.3327 2.7033
56.5410 0.9476 8.3303 2.7189
56.7410 0.9505 8.3329 2.7364
56.9400 0.9551 8.3333 2.7530
57.1410 0.9570 8.3331 2.7672
57.3410 0.9603 8.3381 2.7839
57.5410 0.9633 8.3372 2.8016
57.7410 0.9645 8.3371 2.8168
57.9400 0.9707 8.3374 2.8311
58.1410 0.9746 8.3393 2.8482
58.3410 0.9745 8.3426 2.8631
58.5410 0.9800 8.3438 2.8794
58.7410 0.9835 8.3425 2.8960
58.9400 0.9856 8.3452 2.9086
59.1410 0.9891 8.3438 2.9262
59.3410 0.9948 8.3458 2.9420
59.5410 0.9981 8.3504 2.9579
59.7410 0.9982 8.3461 2.9740
59.9400 1.0051 8.3520 2.9870
60.1410 1.0078 8.3510 3.0050
60.3410 1.0090 8.3542 3.0198
60.5410 1.0128 8.3550 3.0366
60.7410 1.0192 8.3541 3.0512
60.9400 1.0178 8.3549 3.0677
61.1410 1.0251 8.3560 3.0801
61.3410 1.0284 8.3596 3.0958
61.5410 1.0268 8.3597 3.1136
61.7410 1.0349 8.3630 3.1264
61.9400 1.0364 8.3617 3.1430
62.1410 1.0387 8.3630 3.1569
62.3410 1.0430 8.3634 3.1740
62.5410 1.0470 8.3650 3.1885
62.7410 1.0499 8.3642 3.2008
62.9400 1.0522 8.3668 3.2180
63.1410 1.0565 8.3691 3.2327
63.3410 1.0600 8.3687 3.2459
63.5410 1.0610 8.3734 3.2627
63.7410 1.0691 8.3750 3.2746
63.9400 1.0707 8.3734 3.2921
64.1410 1.0738 8.3749 3.3051
64.3410 1.0790 8.3766 3.3198
64.5410 1.0835 8.3773 3.3354
64.7410 1.0828 8.3811 3.3500
64.9400 1.0886 8.3806 3.3644
65.1410 1.0914 8.3803 3.3813
65.3410 1.0931 8.3846 3.3938
65.5410 1.0951 8.3850 3.4113
65.7410 1.1007 8.3861 3.4261
65.9400 1.1026 8.3841 3.4391
66.1410 1.1045 8.3894 3.4558
66.3410 1.1138 8.3901 3.4671
66.5410 1.1123 8.3889 3.4835
66.7410 1.1167 8.3932 3.4979
66.9400 1.1211 8.3933 3.5144
67.1410 1.1208 8.3916 3.5280
67.3410 1.1280 8.3922 3.5402
67.5410 1.1314 8.3968 3.5576
67.7410 1.1327 8.3986 3.5714
67.9400 1.1377 8.4009 3.5838
68.1410 1.1430 8.4000 3.5989
68.3410 1.1461 8.4015 3.6163
68.5410 1.1470 8.4052 3.6290
68.7410 1.1525 8.4057 3.6439
68.9400 1.1554 8.4075 3.6612
69.1410 1.1577 8.4074 3.6733
69.3410 1.1596 8.4083 3.6903
69.5410 1.1654 8.4116 3.7038
69.7410 1.1670 8.4121 3.7172
69.9400 1.1719 8.4121 3.7319
70.1410 1.1771 8.4150 3.7466
70.3410 1.1750 8.4147 3.7645
70.5410 1.1805 8.4182 3.7779
70.7410 1.1867 8.4174 3.7904
70.9400 1.1861 8.4213 3.8061
71.1410 1.1900 8.4188 3.8221
71.3410 1.1950 8.4206 3.8368
71.5410 1.1962 8.4219 3.8508
71.7410 1.2004 8.4254 3.8665
71.9400 1.2042 8.4242 3.8819
72.1410 1.2084 8.4254 3.8954
72.3410 1.2109 8.4301 3.9096
72.5410 1.2144 8.4296 3.9256
72.7410 1.2194 8.4289 3.9409
72.9400 1.2190 8.4312 3.9570
73.1410 1.2241 8.4329 3.9706
73.3410 1.2309 8.4318 3.9823
73.5410 1.2310 8.4344 3.9973
73.7410 1.2353 8.4376 4.0128
73.9400 1.2403 8.4363 4.0270
74.1410 1.2393 8.4407 4.0431
74.3410 1.2447 8.4417 4.0574
74.5410 1.2483 8.4403 4.0745
74.7410 1.2499 8.4440 4.0867
74.9400 1.2531 8.4442 4.1032
75.1410 1.2600 8.4458 4.1161
75.3410 1.2574 8.4454 4.1332
75.5410 1.2648 8.4454 4.1451
75.7410 1.2695 8.4500 4.1603
75.9400 1.2662 8.4496 4.1779
76.1410 1.2724 8.4502 4.1924
76.3410 1.2792 8.4550 4.2053
76.5410 1.2806 8.4537 4.2219
76.7410 1.2817 8.4551 4.2373
76.9400 1.2883 8.4560 4.2525
77.1410 1.2925 8.4573 4.2667
77.3410 1.2927 8.4575 4.2812
77.5410 1.2973 8.4581 4.2968
77.7410 1.3027 8.4598 4.3110
77.9400 1.3021 8.4618 4.3270
78.1410 1.3070 8.4638 4.3423
78.3410 1.3112 8.4660 4.3566
78.5410 1.3135 8.4659 4.3695
78.7410 1.3187 8.4685 4.3843
78.9400 1.3225 8.4691 4.4004
79.1410 1.3219 8.4707 4.4160
79.3410 1.3282 8.4714 4.4282
79.5410 1.3324 8.4707 4.4448
79.7410 1.3326 8.4756 4.4600
79.9400 1.3357 8.4747 4.4765
80.1410 1.3406 8.4759 4.4913
80.3410 1.3419 8.4774 4.5055
80.5410 1.3459 8.4792 4.5208
80.7410 1.3526 8.4822 4.5344
80.9400 1.3557 8.4833 4.5485
81.1410 1.3578 8.4847 4.5643
81.3410 1.3610 8.4841 4.5810
81.5410 1.3659 8.4862 4.5955
81.7410 1.3674 8.4854 4.6088
81.9400 1.3698 8.4882 4.6261
82.1410 1.3757 8.4913 4.6400
82.3410 1.3757 8.4927 4.6573
82.5410 1.3810 8.4948 4.6708
82.7410 1.3868 8.4945 4.6831
82.9400 1.3866 8.4975 4.6996
83.1410 1.3899 8.4962 4.7162
83.3410 1.3962 8.4988 4.7295
83.5410 1.3948 8.4984 4.7464
83.7410 1.3995 8.4963 4.7598
83.9400 1.4065 8.5013 4.7722
84.1410 1.4044 8.5043 4.7904
84.3410 1.4114 8.5054 4.8031
84.5410 1.4152 8.5079 4.8189
84.7410 1.4155 8.5080 4.8361
84.9400 1.4188 8.5095 4.8509
85.1410 1.4267 8.5094 4.8624
85.3410 1.4298 8.5090 4.8806
85.5410 1.4314 8.5119 4.8945
85.7410 1.4351 8.5124 4.9107
85.9400 1.4414 8.5131 4.9224
86.1410 1.4395 8.5156 4.9409
86.3410 1.4447 8.5175 4.9557
86.5410 1.4503 8.5174 4.9695
86.7410 1.4488 8.5205 4.9860
86.9400 1.4559 8.5230 4.9986
87.1410 1.4598 8.5218 5.0161
87.3410 1.4594 8.5230 5.0307
87.5410 1.4646 8.5271 5.0458
87.7410 1.4693 8.5286 5.0615
87.9400 1.4704 8.5254 5.0747
88.1410 1.4754 8.5284 5.0900
88.3410 1.4784 8.5319 5.1074
88.5410 1.4804 8.5341 5.1186
88.7410 1.4843 8.5341 5.1357
88.9400 1.4901 8.5355 5.1497
89.1410 1.4909 8.5368 5.1651
89.3410 1.4954 8.5370 5.1806
89.5410 1.4992 8.5404 5.1966
89.7410 1.5024 8.5413 5.2141
89.9400 1.5047 8.5403 5.2255
90.1410 1.5079 8.5420 5.2436
90.3410 1.5126 8.5442 5.2596
90.5410 1.5140 8.5452 5.2719
90.7410 1.5200 8.5468 5.2858
90.9400 1.5229 8.5494 5.3037
91.1410 1.5247 8.5514 5.3163
91.3410 1.5275 8.5495 5.3327
91.5410 1.5339 8.5508 5.3459
91.7410 1.5327 8.5544 5.3629
91.9400 1.5389 8.5552 5.3755
92.1410 1.5437 8.5532 5.3904
92.3410 1.5431 8.5572 5.4068
92.5410 1.5491 8.5582 5.4193
92.7410 1.5525 8.5611 5.4365
92.9400 1.5528 8.5629 5.4520
93.1410 1.5571 8.5635 5.4677
93.3410 1.5636 8.5638 5.4790
93.5410 1.5636 8.5637 5.4959
93.7410 1.5682 8.5660 5.5108
93.9400 1.5720 8.5689 5.5273
94.1410 1.5763 8.5666 5.5415
94.3410 1.5775 8.5705 5.5539
94.5410 1.5827 8.5708 5.5696
94.7410 1.5869 8.5706 5.5865
94.9400 1.5860 8.5731 5.6014
95.1410 1.5917 8.5743 5.6149
95.3410 1.5953 8.5757 5.6322
95.5410 1.5972 8.5793 5.6439
95.7410 1.6006 8.5792 5.6612
95.9400 1.6065 8.5831 5.6745
96.1410 1.6067 8.5818 5.6881
96.3410 1.6094 8.5816 5.7064
96.5410 1.6164 8.5839 5.7176
96.7410 1.6167 8.5856 5.7314
96.9400 1.6212 8.5874 5.7481
97.1410 1.6254 8.5899 5.7635
97.3410 1.6264 8.5901 5.7774
97.5410 1.6312 8.5912 5.7923
97.7410 1.6350 8.5945 5.8094
97.9400 1.6366 8.5952 5.8254
98.1410 1.6393 8.5962 5.8399
98.3410 1.6434 8.5949 5.8564
98.5410 1.6492 8.5982 5.8697
98.7410 1.6497 8.5998 5.8840
98.9400 1.6554 8.6015 5.8982
99.1400 1.6582 8.6012 5.9156
99.3410 1.6589 8.6007 5.9295
99.5410 1.6635 8.6021 5.9454
99.7410 1.6700 8.6046 5.9575
99.9400 1.6693 8.6045 5.9743
100.1410 1.6727 8.6082 5.9904
100.3410 1.6798 8.6095 6.0028
100.5410 1.6796 8.6074 6.0171
100.7410 1.6845 8.6099 6.0309
100.9400 1.6895 8.6119 6.0455
101.1410 1.6875 8.6136 6.0641
101.3410 1.6929 8.6140 6.0785
101.5410 1.6986 8.6154 6.0935
101.7410 1.6990 8.6206 6.1084
101.9400 1.7042 8.6189 6.1217
102.1410 1.7077 8.6204 6.1377
102.3410 1.7112 8.6223 6.1510
102.5410 1.7139 8.6210 6.1664
102.7410 1.7177 8.6226 6.1823
102.9400 1.7214 8.6267 6.1971
103.1400 1.7218 8.6272 6.2129
103.3410 1.7284 8.6295 6.2256
103.5410 1.7337 8.6301 6.2403
103.7410 1.7315 8.6325 6.2570
103.9400 1.7379 8.6304 6.2708
104.1410 1.7425 8.6330 6.2865
104.3410 1.7423 8.6348 6.3019
104.5410 1.7478 8.6327 6.3160
104.7410 1.7531 8.6341 6.3299
104.9400 1.7538 8.6372 6.3427
105.1410 1.7574 8.6404 6.3605
105.3410 1.7631 8.6426 6.3725
105.5410 1.7631 8.6419 6.3881
105.7410 1.7680 8.6442 6.4026
105.9400 1.7730 8.6469 6.4174
106.1400 1.7715 8.6466 6.4364
106.3410 1.7786 8.6469 6.4481
106.5410 1.7832 8.6475 6.4627
106.7410 1.7864 8.6490 6.4801
106.9400 1.7856 8.6505 6.4945
107.1400 1.7926 8.6531 6.5073
107.3410 1.7963 8.6520 6.5239
107.5410 1.7960 8.6546 6.5394
107.7410 1.8018 8.6544 6.5522
107.9400 1.8058 8.6575 6.5686
108.1400 1.8072 8.6589 6.5818
108.3410 1.8120 8.6590 6.5957
108.5410 1.8167 8.6613 6.6107
108.7410 1.8174 8.6605 6.6253
108.9400 1.8211 8.6610 6.6409
109.1400 1.8259 8.6630 6.6566
109.3410 1.8269 8.6642 6.6703
109.5410 1.8302 8.6675 6.6869
109.7410 1.8358 8.6696 6.7014
109.9400 1.8359 8.6706 6.7163
110.1400 1.8417 8.6687 6.7286
110.3410 1.8465 8.6713 6.7438
110.5410 1.8471 8.6726 6.7615
110.7410 1.8506 8.6749 6.7746
110.9400 1.8554 8.6756 6.7893
111.1400 1.8589 8.6754 6.8065
111.3410 1.8605 8.6754 6.8188
111.5410 1.8639 8.6789 6.8360
111.7410 1.8705 8.6789 6.8484
111.9400 1.8688 8.6815 6.8650
112.1410 1.8757 8.6798 6.8787
112.3410 1.8806 8.6839 6.8928
112.5410 1.8787 8.6842 6.9096
112.7410 1.8853 8.6839 6.9213
112.9400 1.8898 8.6843 6.9367
113.1400 1.8898 8.6864 6.9517
113.3410 1.8932 8.6894 6.9680
113.5410 1.8974 8.6906 6.9829
113.7410 1.8993 8.6931 6.9959
113.9400 1.9009 8.6925 7.0123
114.1410 1.9065 8.6946 7.0259
114.3410 1.9059 8.6941 7.0426
114.5410 1.9109 8.6958 7.0579
114.7410 1.9155 8.6989 7.0728
114.9400 1.9165 8.6980 7.0878
115.1410 1.9231 8.7009 7.1002
115.3410 1.9264 8.6989 7.1158
115.5410 1.9321 8.7000 7.1294
115.7410 1.9312 8.7021 7.1454
115.9400 1.9365 8.7064 7.1598
116.1410 1.9424 8.7067 7.1730
116.3410 1.9401 8.7084 7.1913
116.5410 1.9474 8.7077 7.2036
116.7410 1.9512 8.7111 7.2200
116.9400 1.9509 8.7121 7.2340
117.1400 1.9557 8.7099 7.2493
117.3410 1.9610 8.7135 7.2633
117.5410 1.9591 8.7137 7.2802
117.7410 1.9636 8.7156 7.2946
117.9400 1.9684 8.7165 7.3101
118.1400 1.9723 8.7169 7.3211
118.3410 1.9749 8.7167 7.3391
118.5410 1.9823 8.7201 7.3524
118.7410 1.9784 8.7208 7.3707
118.9400 1.9871 8.7215 7.3821
119.1400 1.9903 8.7238 7.3991
119.3410 1.9904 8.7229 7.4139
119.5410 1.9932 8.7240 7.4285
119.7410 2.0005 8.7278 7.4425
119.9400 2.0052 8.7298 7.4569
120.1410 2.0062 8.7283 7.4715
120.3410 2.0106 8.7291 7.4871
120.5410 2.0163 8.7310 7.5019
120.7410 2.0145 8.7339 7.5182
120.9400 2.0212 8.7323 7.5306
121.1400 2.0243 8.7356 7.5463
121.3410 2.0236 8.7324 7.5622
121.5410 2.0308 8.7364 7.5736
121.7410 2.0359 8.7372 7.5884
121.9400 2.0357 8.7397 7.6034
122.1400 2.0376 8.7401 7.6214
122.3410 2.0419 8.7414 7.6363
122.5410 2.0425 8.7411 7.6514
122.7410 2.0508 8.7427 7.6635
122.9400 2.0554 8.7440 7.6781
123.1400 2.0555 8.7461 7.6942
123.3410 2.0579 8.7456 7.7111
123.5410 2.0637 8.7476 7.7243
123.7410 2.0698 8.7474 7.7370
123.9400 2.0671 8.7491 7.7558
124.1400 2.0752 8.7507 7.7683
124.3410 2.0800 8.7507 7.7837
124.5410 2.0782 8.7529 7.8007
124.7410 2.0839 8.7533 7.8162
124.9400 2.0898 8.7564 7.8275
125.1400 2.0892 8.7554 7.8443
125.3410 2.0946 8.7562 7.8574
125.5410 2.0998 8.7573 7.8714
125.7410 2.0995 8.7589 7.8867
125.9400 2.1043 8.7606 7.9011
126.1400 2.1093 8.7618 7.9167
126.3410 2.1068 8.7640 7.9350
126.5410 2.1136 8.7632 7.9474
126.7410 2.1175 8.7669 7.9635
126.9400 2.1189 8.7668 7.9772
127.1400 2.1208 8.7679 7.9944
127.3410 2.1288 8.7693 8.0072
127.5410 2.1278 8.7677 8.0255
127.7410 2.1325 8.7682 8.0397
127.9400 2.1387 8.7720 8.0531
128.1400 2.1426 8.7711 8.0679
128.3410 2.1412 8.7745 8.0854
128.5410 2.1484 8.7738 8.0977
128.7410 2.1507 8.7751 8.1153
128.9400 2.1525 8.7746 8.1289
129.1400 2.1584 8.7760 8.1421
129.3410 2.1634 8.7788 8.1568
129.5410 2.1631 8.7784 8.1702
129.7410 2.1675 8.7774 8.1869
129.9400 2.1717 8.7796 8.2021
130.1400 2.1726 8.7814 8.2149
130.3410 2.1754 8.7838 8.2330
130.5410 2.1811 8.7863 8.2472
130.7410 2.1826 8.7850 8.2601
130.9400 2.1845 8.7869 8.2781
131.1400 2.1920 8.7896 8.2911
131.3410 2.1920 8.7909 8.3071
131.5410 2.1951 8.7885 8.3240
131.7410 2.2017 8.7889 8.3358
131.9400 2.2031 8.7918 8.3509
132.1410 2.2069 8.7933 8.3644
132.3410 2.2118 8.7940 8.3801
132.5410 2.2148 8.7964 8.3959
132.7410 2.2134 8.7947 8.4118
132.9400 2.2207 8.7961 8.4253
133.1400 2.2241 8.8002 8.4417
133.3410 2.2260 8.7987 8.4550
133.5410 2.2286 8.7987 8.4718
133.7410 2.2332 8.8015 8.4867
133.9400 2.2361 8.8013 8.4993
134.1400 2.2401 8.8011 8.5140
134.3410 2.2430 8.8031 8.5322
134.5410 2.2441 8.8043 8.5458
134.7410 2.2495 8.8078 8.5604
134.9400 2.2527 8.8082 8.5757
135.1400 2.2519 8.8077 8.5916
135.3410 2.2579 8.8077 8.6057
135.5410 2.2653 8.8111 8.6191
135.7410 2.2650 8.8113 8.6344
135.9400 2.2698 8.8109 8.6487
136.1400 2.2714 8.8115 8.6665
136.3410 2.2751 8.8150 8.6805
136.5410 2.2796 8.8150 8.6949
136.7410 2.2821 8.8178 8.7098
136.9400 2.2870 8.8180 8.7260
137.1410 2.2896 8.8189 8.7394
137.3410 2.2944 8.8203 8.7535
137.5410 2.2966 8.8189 8.7712
137.7410 2.2966 8.8228 8.7872
137.9400 2.3043 8.8229 8.7864
138.1400 2.3082 8.8236 8.8052
138.3410 2.3093 8.8236 8.8278
138.5410 2.3103 8.8253 8.8455
138.7410 2.3188 8.8261 8.8575
138.9400 2.3155 8.8272 8.8749
139.1400 2.3238 8.8301 8.8874
139.3410 2.3290 8.8300 8.9027
139.5410 2.3252 8.8303 8.9212
139.7410 2.3334 8.8322 8.9352
139.9400 2.3363 8.8336 8.9509
140.1400 2.3383 8.8305 8.9640
140.3410 2.3402 8.8315 8.9809
140.5410 2.3478 8.8342 8.9945
140.7410 2.3462 8.8355 9.0118
140.9400 2.3529 8.8373 9.0245
141.1400 2.3568 8.8391 9.0388
141.3410 2.3597 8.8385 9.0559
141.5410 2.3631 8.8388 9.0686
141.7410 2.3649 8.8391 9.0857
141.9400 2.3714 8.8423 9.1001
142.1400 2.3702 8.8399 9.1146
142.3410 2.3776 8.8406 9.1265
142.5410 2.3826 8.8442 9.1415
142.7410 2.3800 8.8458 9.1598
142.9400 2.3873 8.8467 9.1724
143.1410 2.3926 8.8458 9.1870
143.3410 2.3894 8.8479 9.2045
143.5410 2.3970 8.8479 9.2163
143.7410 2.4022 8.8501 9.2320
143.9400 2.4014 8.8524 9.2489
144.1400 2.4069 8.8520 9.2627
144.3410 2.4084 8.8504 9.2793
144.5410 2.4126 8.8520 9.2923
144.7410 2.4161 8.8557 9.3087
144.9400 2.4216 8.8535 9.3223
145.1400 2.4233 8.8550 9.3384
145.3410 2.4244 8.8563 9.3532
145.5410 2.4279 8.8575 9.3700
145.7410 2.4366 8.8582 9.3833
145.9400 2.4354 8.8622 9.3982
146.1410 2.4384 8.8616 9.4148
146.3410 2.4438 8.8593 9.4284
146.5410 2.4460 8.8617 9.4410
146.7410 2.4516 8.8631 9.4563
146.9400 2.4525 8.8637 9.4732
147.1410 2.4560 8.8640 9.4862
147.3410 2.4590 8.8644 9.5030
147.5410 2.4655 8.8673 9.5159
147.7410 2.4633 8.8672 9.5341
147.9400 2.4682 8.8692 9.5481
148.1410 2.4725 8.8688 9.5641
148.3410 2.4732 8.8707 9.5782
148.5410 2.4790 8.8694 9.5922
148.7410 2.4833 8.8710 9.6075
148.9400 2.4846 8.8707 9.6217
149.1400 2.4895 8.8748 9.6365
149.3410 2.4923 8.8735 9.6522
149.5410 2.4950 8.8729 9.6686
149.7410 2.4991 8.8753 9.6799
149.9400 2.5011 8.8772 9.6984
150.1400 2.5098 8.8778 9.7098
150.3410 2.5092 8.8764 9.7250
150.5410 2.5147 8.8787 9.7400
150.7410 2.5170 8.8815 9.7567
150.9400 2.5188 8.8811 9.7699
151.1400 2.5224 8.8830 9.7861
151.3410 2.5291 8.8844 9.7999
151.5410 2.5274 8.8830 9.8163
151.7410 2.5334 8.8856 9.8291
151.9400 2.5359 8.8868 9.8478
152.1400 2.5388 8.8882 9.8598
152.3410 2.5419 8.8887 9.8762
152.5410 2.5488 8.8884 9.8898
152.7410 2.5460 8.8904 9.9071
152.9400 2.5531 8.8912 9.9190
153.1400 2.5581 8.8920 9.9348
153.3410 2.5564 8.8917 9.9522
153.5410 2.5602 8.8947 9.9657
153.7410 2.5677 8.8931 9.9801
153.9400 2.5729 8.8966 9.9942
154.1400 2.5720 8.8955 9.9951
154.3410 2.5762 8.8946 9.9951
154.5410 2.5801 8.8977 9.9951
154.7410 2.5806 8.8966 9.9951
154.9400 2.5869 8.8997 9.9951
155.1400 2.5897 8.9002 9.9951
155.3410 2.5918 8.8997 9.9951
155.5410 2.5935 8.9010 9.9951
155.7410 2.5990 8.9000 9.9951
155.9400 2.6021 8.9021 9.9951
156.1400 2.6074 8.9041 9.9951
156.3410 2.6108 8.9017 9.9951
156.5410 2.6091 8.9055 9.9951
156.7410 2.6146 8.9062 9.9951
156.9400 2.6186 8.9068 9.9951
157.1400 2.6185 8.9074 9.9951
157.3410 2.6239 8.9090 9.9951
157.5410 2.6287 8.9105 9.9951
157.7410 2.6298 8.9079 9.9951
157.9400 2.6335 8.9117 9.9951
158.1400 2.6374 8.9117 9.9951
158.3410 2.6431 8.9129 9.9951
158.5410 2.6455 8.9111 9.9951
158.7410 2.6468 8.9118 9.9951
158.9400 2.6538 8.9137 9.9951
159.1400 2.6561 8.9145 9.9951
159.3410 2.6588 8.9145 9.9951
159.5410 2.6653 8.9157 9.9951
159.7410 2.6641 8.9165 9.9951
159.9400 2.6702 8.9180 9.9951
160.1400 2.6735 8.9207 9.9951
160.3410 2.6743 8.9208 9.9951
160.5410 2.6800 8.9198 9.9951
160.7410 2.6833 8.9229 9.9951
160.9400 2.6857 8.9222 9.9951
161.1400 2.6877 8.9217 9.9951
161.3410 2.6954 8.9237 9.9951
161.5410 2.6953 8.9231 9.9951
161.7410 2.6999 8.9238 9.9951
161.9400 2.7049 8.9278 9.9951
162.1400 2.7065 8.9256 9.9951
162.3410 2.7096 8.9293 9.9951
162.5410 2.7149 8.9308 9.9951
162.7410 2.7182 8.9324 9.9951
162.9400 2.7195 8.9290 9.9951
163.1400 2.7217 8.9315 9.9951
163.3410 2.7261 8.9315 9.9951
163.5410 2.7276 8.9310 9.9951
163.7410 2.7325 8.9319 9.9951
163.9400 2.7385 8.9330 9.9951
164.1400 2.7393 8.9364 9.9951
164.3410 2.7441 8.9357 9.9951
164.5410 2.7462 8.9380 9.9951
164.7410 2.7485 8.9384 9.9951
164.9400 2.7533 8.9356 9.9951
165.1400 2.7557 8.9365 9.9951
165.3410 2.7559 8.9386 9.9951
165.5410 2.7639 8.9392 9.9951
165.7410 2.7687 8.9399 9.9951
165.9400 2.7687 8.9409 9.9951
166.1400 2.7712 8.9436 9.9951
166.3410 2.7780 8.9442 9.9951
166.5410 2.7812 8.9433 9.9951
166.7410 2.7808 8.9436 9.9951
166.9400 2.7878 8.9441 9.9951
167.1400 2.7933 8.9441 9.9951
167.3410 2.7926 8.9436 9.9951
167.5410 2.7980 8.9470 9.9951
167.7410 2.8004 8.9479 9.9951
167.9400 2.8024 8.9493 9.9951
168.1400 2.8058 8.9477 9.9951
168.3410 2.8116 8.9511 9.9951
168.5410 2.8121 8.9512 9.9951
168.7410 2.8159 8.9528 9.9951
168.9400 2.8189 8.9521 9.9951
169.1400 2.8214 8.9503 9.9951
169.3410 2.8243 8.9485 9.9951
169.5410 2.8287 8.9523 9.9951
169.7410 2.8287 8.9541 9.9951
169.9400 2.8361 8.9565 9.9951
170.1400 2.8379 8.9550 9.9951
170.3410 2.8411 8.9576 9.9951
170.5410 2.8446 8.9555 9.9951
170.7410 2.8482 8.9575 9.9951
170.9400 2.8500 8.9577 9.9951
171.1400 2.8537 8.9581 9.9951
171.3410 2.8605 8.9596 9.9951
171.5410 2.8620 8.9604 9.9951
171.7410 2.8654 8.9600 9.9951
171.9400 2.8672 8.9614 9.9951
172.1400 2.8724 8.9639 9.9951
172.3410 2.8730 8.9643 9.9951
172.5410 2.8767 8.9635 9.9951
172.7410 2.8843 8.9662 9.9951
172.9400 2.8818 8.9636 9.9951
173.1400 2.8876 8.9642 9.9951
173.3410 2.8947 8.9654 9.9951
173.5410 2.8913 8.9673 9.9951
173.7410 2.8991 8.9670 9.9951
173.9400 2.9007 8.9690 9.9951
174.1400 2.9039 8.9714 9.9951
174.3410 2.9097 8.9694 9.9951
174.5410 2.9114 8.9719 9.9951
174.7410 2.9104 8.9713 9.9951
174.9400 2.9192 8.9729 9.9951
175.1400 2.9212 8.9737 9.9951
175.3410 2.9291 8.9731 9.9951
175.5410 2.9281 8.9746 9.9951
175.7410 2.9318 8.9744 9.9951
175.9400 2.9384 8.9728 9.9951
176.1400 2.9362 8.9741 9.9951
176.3410 2.9404 8.9742 9.9951
176.5410 2.9472 8.9777 9.9951
176.7410 2.9472 8.9789 9.9951
176.9400 2.9496 8.9768 9.9951
177.1400 2.9560 8.9790 9.9951
177.3410 2.9556 8.9802 9.9951
177.5410 2.9592 8.9792 9.9951
177.7410 2.9643 8.9783 9.9951
177.9400 2.9650 8.9814 9.9951
178.1400 2.9730 8.9813 9.9951
178.3410 2.9777 8.9811 9.9951
178.5410 2.9773 8.9834 9.9951
178.7410 2.9827 8.9844 9.9951
178.9400 2.9853 8.9862 9.9951
179.1400 2.9902 8.9847 9.9951
179.3410 2.9915 8.9866 9.9951
179.5410 2.9951 8.9851 9.9951
179.7410 3.0029 8.9846 9.9951
179.9400 3.0028 8.9855 9.9951
180.1400 3.0047 8.9870 9.9951
180.3410 3.0125 8.9877 9.9951
180.5410 3.0091 8.9880 9.9951
180.7410 3.0147 8.9903 9.9951
180.9400 3.0217 8.9898 9.9951
181.1400 3.0189 8.9899 9.9951
181.3410 3.0270 8.9914 9.9951
181.5410 3.0305 8.9913 9.9951
181.7410 3.0306 8.9930 9.9951
181.9400 3.0361 8.9914 9.9951
182.1400 3.0379 8.9942 9.9951
182.3410 3.0417 8.9950 9.9951
182.5410 3.0427 8.9959 9.9951
182.7410 3.0484 8.9967 9.9951
182.9400 3.0489 8.9986 9.9951
183.1400 3.0558 8.9987 9.9951
183.3410 3.0612 8.9985 9.9951
183.5410 3.0635 8.9971 9.9951
183.7410 3.0646 8.9991 9.9951
183.9400 3.0713 8.9990 9.9951
184.1400 3.0747 8.9978 9.9951
184.3410 3.0737 8.9986 9.9951
184.5410 3.0807 9.0014 9.9951
184.7410 3.0828 9.0014 9.9951
184.9400 3.0833 9.0027 9.9951
185.1400 3.0908 9.0003 9.9951
185.3410 3.0956 9.0034 9.9951
185.5410 3.0956 9.0035 9.9951
185.7410 3.0982 9.0015 9.9951
185.9400 3.1028 9.0033 9.9951
186.1400 3.1054 9.0039 9.9951
186.3410 3.1086 9.0035 9.9951
186.5410 3.1133 9.0046 9.9951
186.7410 3.1122 9.0082 9.9951
186.9400 3.1187 9.0087 9.9951
187.1400 3.1219 9.0057 9.9951
187.3410 3.1240 9.0102 9.9951
187.5410 3.1294 9.0085 9.9951
187.7410 3.1316 9.0084 9.9951
187.9400 3.1331 9.0094 9.9951
188.1400 3.1391 9.0105 9.9951
188.3410 3.1437 9.0087 9.9951
188.5410 3.1482 9.0120 9.9951
188.7410 3.1485 9.0125 9.9951
188.9400 3.1523 9.0125 9.9951
189.1400 3.1544 9.0119 9.9951
189.3410 3.1542 9.0124 9.9951
189.5410 3.1591 9.0149 9.9951
189.7410 3.1639 9.0136 9.9951
189.9400 3.1648 9.0129 9.9951
190.1400 3.1689 9.0153 9.9951
190.3410 3.1737 9.0152 9.9951
190.5410 3.1738 9.0167 9.9951
190.7410 3.1814 9.0162 9.9951
190.9400 3.1842 9.0164 9.9951
191.1400 3.1834 9.0188 9.9951
191.3410 3.1884 9.0198 9.9951
191.5410 3.1933 9.0189 9.9951
191.7410 3.1957 9.0202 9.9951
191.9400 3.2010 9.0190 9.9951
192.1400 3.2051 9.0193 9.9951
192.3410 3.2095 9.0203 9.9951
192.5410 3.2083 9.0198 9.9951
192.7410 3.2139 9.0238 9.9951
192.9400 3.2208 9.0225 9.9951
193.1400 3.2203 9.0222 9.9951
193.3410 3.2226 9.0224 9.9951
193.5410 3.2276 9.0256 9.9951
193.7410 3.2273 9.0247 9.9951
193.9400 3.2329 9.0236 9.9951
194.1400 3.2371 9.0246 9.9951
194.3410 3.2401 9.0231 9.9951
194.5410 3.2433 9.0238 9.9951
194.7410 3.2494 9.0278 9.9951
194.9400 3.2467 9.0271 9.9951
195.1400 3.2522 9.0258 9.9951
195.3410 3.2571 9.0266 9.9951
195.5410 3.2570 9.0295 9.9951
195.7410 3.2631 9.0274 9.9951
195.9400 3.2666 9.0300 9.9951
196.1400 3.2699 9.0267 9.9951
196.3410 3.2715 9.0270 9.9951
196.5410 3.2775 9.0314 9.9951
196.7410 3.2808 9.0303 9.9951
196.9400 3.2836 9.0330 9.9951
197.1400 3.2865 9.0340 9.9951
197.3410 3.2909 9.0330 9.9951
197.5410 3.2936 9.0337 9.9951
197.7410 3.2979 9.0318 9.9951
197.9400 3.3015 9.0324 9.9951
198.1400 3.3036 9.0356 9.9951
198.3410 3.3080 9.0319 9.9951
198.5410 3.3119 9.0325 9.9951
198.7410 3.3143 9.0365 9.9951
198.9400 3.3157 9.0373 9.9951
199.1400 3.3234 9.0355 9.9951
199.3410 3.3215 9.0384 9.9951
199.5410 3.3270 9.0362 9.9951
199.7410 3.3338 9.0378 9.9951
199.9400 3.3336 9.0371 9.9951
200.1400 3.3390 9.0396 9.9951
200.3410 3.3422 9.0403 9.9951
200.5410 3.3449 9.0374 9.9951
200.7410 3.3452 9.0399 9.9951
200.9400 3.3515 9.0391 9.9951
201.1400 3.3537 9.0418 9.9951
201.3410 3.3544 9.0420 9.9951
201.5410 3.3633 9.0422 9.9951
201.7410 3.3644 9.0424 9.9951
201.9400 3.3661 9.0442 9.9951
202.1400 3.3704 9.0453 9.9951
202.3410 3.3761 9.0424 9.9951
202.5410 3.3749 9.0449 9.9951
202.7410 3.3825 9.0453 9.9951
202.9400 3.3843 9.0442 9.9951
203.1400 3.3863 9.0463 9.9951
203.3410 3.3913 9.0446 9.9951
203.5410 3.3972 9.0457 9.9951
203.7410 3.3961 9.0449 9.9951
203.9400 3.3990 9.0462 9.9951
204.1400 3.4037 9.0479 9.9951
204.3410 3.4040 9.0486 9.9951
204.5410 3.4114 9.0481 9.9951
204.7410 3.4135 9.0468 9.9951
204.9400 3.4147 9.0488 9.9951
205.1400 3.4220 9.0476 9.9951
205.3410 3.4266 9.0479 9.9951
205.5410 3.4273 9.0508 9.9951
205.7410 3.4304 9.0513 9.9951
205.9400 3.4362 9.0494 9.9951
206.1400 3.4394 9.0493 9.9951
206.3410 3.4403 9.0528 9.9951
206.5410 3.4447 9.0526 9.9951
206.7410 3.4497 9.0516 9.9951
206.9400 3.4474 9.0512 9.9951
207.1400 3.4554 9.0525 9.9951
207.3410 3.4577 9.0511 9.9951
207.5410 3.4570 9.0530 9.9951
207.7410 3.4638 9.0528 9.9951
207.9400 3.4667 9.0525 9.9951
208.1400 3.4669 9.0549 9.9951
208.3410 3.4714 9.0546 9.9951
208.5410 3.4792 9.0552 9.9951
208.7410 3.4792 9.0553 9.9951
208.9400 3.4817 9.0545 9.9951
209.1400 3.4864 9.0547 9.9951
209.3410 3.4914 9.0582 9.9951
209.5410 3.4930 9.0588 9.9951
209.7410 3.4973 9.0555 9.9951
209.9400 3.5028 9.0575 9.9951
210.1400 3.5038 9.0583 9.9951
210.3410 3.5060 9.0576 9.9951
210.5410 3.5126 9.0597 9.9951
210.7410 3.5112 9.0604 9.9951
210.9400 3.5178 9.0600 9.9951
211.1400 3.5228 9.0588 9.9951
211.3410 3.5213 9.0612 9.9951
211.5410 3.5270 9.0611 9.9951
211.7410 3.5306 9.0597 9.9951
211.9400 3.5302 9.0619 9.9951
212.1400 3.5350 9.0604 9.9951
212.3410 3.5399 9.0618 9.9951
212.5410 3.5407 9.0622 9.9951
212.7410 3.5451 9.0634 9.9951
212.9400 3.5499 9.0618 9.9951
213.1400 3.5530 9.0627 9.9951
213.3410 3.5573 9.0632 9.9951
213.5410 3.5617 9.0644 9.9951
213.7410 3.5644 9.0654 9.9951
213.9400 3.5666 9.0623 9.9951
214.1400 3.5694 9.0631 9.9951
214.3410 3.5759 9.0658 9.9951
214.5410 3.5747 9.0615 9.9951
214.7410 3.5793 9.0630 9.9951
214.9400 3.5838 9.0636 9.9951
215.1400 3.5858 9.0625 9.9951
215.3410 3.5896 9.0634 9.9951
215.5410 3.5942 9.0671 9.9951
215.7410 3.5948 9.0682 9.9951
215.9400 3.6007 9.0661 9.9951
216.1400 3.6033 9.0665 9.9951
216.3410 3.6046 9.0667 9.9951
216.5410 3.6094 9.0657 9.9951
216.7410 3.6143 9.0668 9.9951
216.9400 3.6146 9.0692 9.9951
217.1400 3.6219 9.0665 9.9951
217.3410 3.6261 9.0685 9.9951
217.5410 3.6236 9.0689 9.9951
217.7410 3.6309 9.0688 9.9951
217.9400 3.6350 9.0717 9.9951
218.1400 3.6388 9.0681 9.9951
218.3410 3.6408 9.0696 9.9951
218.5410 3.6458 9.0716 9.9951
218.7410 3.6517 9.0718 9.9951
218.9400 3.6487 9.0735 9.9951
219.1400 3.6526 9.0717 9.9951
219.3410 3.6609 9.0713 9.9951
219.5410 3.6575 9.0717 9.9951
219.7410 3.6635 9.0714 9.9951
219.9400 3.6704 9.0724 9.9951
220.1400 3.6688 9.0725 9.9951
220.3410 3.6726 9.0751 9.9951
220.5410 3.6773 9.0752 9.9951
220.7410 3.6769 9.0736 9.9951
220.9400 3.6832 9.0732 9.9951
221.1400 3.6878 9.0729 9.9951
221.3410 3.6871 9.0740 9.9951
221.5410 3.6926 9.0730 9.9951
221.7410 3.6992 9.0736 9.9951
221.9400 3.6980 9.0763 9.9951
222.1400 3.7039 9.0761 9.9951
222.3410 3.7089 9.0771 9.9951
222.5410 3.7147 9.0758 9.9951
222.7410 3.7153 9.0756 9.9951
222.9400 3.7190 9.0768 9.9951
223.1400 3.7222 9.0750 9.9951
223.3410 3.7211 9.0746 9.9951
223.5410 3.7268 9.0746 9.9951
223.7410 3.7319 9.0755 9.9951
223.9400 3.7323 9.0785 9.9951
224.1400 3.7371 9.0768 9.9951
224.3410 3.7444 9.0781 9.9951
224.5410 3.7424 9.0796 9.9951
224.7410 3.7475 9.0771 9.9951
224.9400 3.7522 9.0798 9.9951
225.1400 3.7526 9.0775 9.9951
225.3410 3.7588 9.0784 9.9951
225.5410 3.7613 9.0763 9.9951
225.7410 3.7599 9.0790 9.9951
225.9400 3.7675 9.0802 9.9951
226.1400 3.7708 9.0812 9.9951
226.3410 3.7766 9.0801 9.9951
226.5410 3.7756 9.0814 9.9951
226.7410 3.7806 9.0819 9.9951
226.9400 3.7865 9.0791 9.9951
227.1400 3.7864 9.0799 9.9951
227.3410 3.7893 9.0805 9.9951
227.5410 3.7981 9.0798 9.9951
227.7410 3.7953 9.0799 9.9951
227.9400 3.8015 9.0828 9.9951
228.1400 3.8046 9.0808 9.9951
228.3410 3.8073 9.0818 9.9951
228.5410 3.8088 9.0812 9.9951
228.7410 3.8145 9.0838 9.9951
228.9400 3.8146 9.0819 9.9951
229.1400 3.8205 9.0846 9.9951
229.3410 3.8234 9.0823 9.9951
229.5410 3.8234 9.0817 9.9951
229.7410 3.8284 9.0822 9.9951
229.9400 3.8334 9.0841 9.9951
230.1400 3.8366 9.0845 9.9951
230.3410 3.8380 9.0837 9.9951
230.5410 3.8462 9.0850 9.9951
230.7410 3.8490 9.0846 9.9951
230.9400 3.8495 9.0823 9.9951
231.1400 3.8554 9.0831 9.9951
231.3410 3.8582 9.0854 9.9951
231.5410 3.8587 9.0849 9.9951
231.7410 3.8661 9.0832 9.9951
231.9400 3.8676 9.0825 9.9951
232.1400 3.8689 9.0862 9.9951
232.3410 3.8747 9.0840 9.9951
232.5410 3.8792 9.0870 9.9951
232.7410 3.8798 9.0860 9.9951
232.9400 3.8853 9.0860 9.9951
233.1400 3.8875 9.0852 9.9951
233.3410 3.8870 9.0852 9.9951
233.5410 3.8945 9.0833 9.9951
233.7410 3.8972 9.0830 9.9951
233.9400 3.8967 9.0852 9.9951
234.1400 3.9023 9.0841 9.9951
234.3410 3.9068 9.0854 9.9951
234.5410 3.9081 9.0883 9.9951
234.7410 3.9123 9.0879 9.9951
234.9400 3.9162 9.0875 9.9951
235.1400 3.9224 9.0866 9.9951
235.3410 3.9222 9.0875 9.9951
235.5410 3.9270 9.0855 9.9951
235.7410 3.9342 9.0878 9.9951
235.9400 3.9337 9.0874 9.9951
236.1400 3.9381 9.0884 9.9951
236.3410 3.9418 9.0862 9.9951
236.5410 3.9432 9.0859 9.9951
236.7410 3.9495 9.0891 9.9951
236.9400 3.9544 9.0874 9.9951
237.1400 3.9544 9.0879 9.9951
237.3410 3.9560 9.0887 9.9951
237.5410 3.9634 9.0892 9.9951
237.7410 3.9631 9.0906 9.9951
237.9400 3.9688 9.0863 9.9951
238.1400 3.9707 9.0890 9.9951
238.3410 3.9734 9.0902 9.9951
238.5410 3.9780 9.0878 9.9951
238.7410 3.9823 9.0901 9.9951
238.9400 3.9836 9.0905 9.9951
239.1400 3.9852 9.0895 9.9951
239.3410 3.9910 9.0862 9.9951
239.5410 3.9950 9.0891 9.9951
239.7410 3.9950 9.0876 9.9951
239.9400 4.0009 9.0868 9.9951
240.1400 4.0054 9.0868 9.9951
240.3410 4.0076 9.0908 9.9951
240.5410 4.0113 9.0901 9.9951
240.7410 4.0145 9.0895 9.9951
240.9400 4.0167 9.0876 9.9951
241.1400 4.0194 9.0865 9.9951
241.3410 4.0273 9.0875 9.9951
241.5410 4.0279 9.0878 9.9951
241.7410 4.0305 9.0909 9.9951
241.9400 4.0338 9.0874 9.9951
242.1400 4.0343 9.0883 9.9951
242.3410 4.0430 9.0883 9.9951
242.5410 4.0474 9.0877 9.9951
242.7410 4.0468 9.0895 9.9951
242.9400 4.0490 9.0896 9.9951
243.1400 4.0537 9.0900 9.9951
243.3410 4.0589 9.0868 9.9951
243.5410 4.0599 9.0896 9.9951
243.7410 4.0650 9.0871 9.9951
243.9400 4.0717 9.0896 9.9951
244.1400 4.0719 9.0869 9.9951
244.3410 4.0740 9.0881 9.9951
244.5410 4.0801 9.0867 9.9951
244.7410 4.0788 9.0890 9.9951
244.9400 4.0834 9.0868 9.9951
245.1400 4.0891 9.0875 9.9951
245.3410 4.0900 9.0904 9.9951
245.5410 4.0951 9.0878 9.9951
245.7410 4.0998 9.0900 9.9951
245.9400 4.0995 9.0881 9.9951
246.1400 4.1034 9.0865 9.9951
246.3410 4.1092 9.0881 9.9951
246.5410 4.1098 9.0872 9.9951
246.7410 4.1134 9.0863 9.9951
246.9400 4.1171 9.0891 9.9951
247.1400 4.1163 9.0881 9.9951
247.3410 4.1237 9.0865 9.9951
247.5410 4.1297 9.0872 9.9951
247.7410 4.1269 9.0892 9.9951
247.9400 4.1310 9.0882 9.9951
248.1400 4.1381 9.0865 9.9951
248.3410 4.1409 9.0877 9.9951
248.5410 4.1418 9.0874 9.9951
248.7410 4.1481 9.0870 9.9951
248.9400 4.1524 9.0854 9.9951
249.1400 4.1509 9.0849 9.9951
249.3410 4.1589 9.0859 9.9951
249.5410 4.1625 9.0867 9.9951
249.7410 4.1615 9.0870 9.9951
249.9400 4.1687 9.0838 9.9951
250.1400 4.1716 9.0825 9.9951
250.3410 4.1727 9.0832 9.9951
250.5410 4.1761 9.0847 9.9951
250.7410 4.1805 9.0819 9.9951
250.9400 4.1833 9.0842 9.9951
251.1400 4.1848 9.0838 9.9951
251.3410 4.1904 9.0845 9.9951
251.5410 4.1914 9.0814 9.9951
251.7410 4.1945 9.0843 9.9951
251.9400 4.2000 9.0815 9.9951
252.1400 4.2019 9.0811 9.9951
252.3410 4.2064 9.0826 9.9951
252.5410 4.2118 9.0791 9.9951
252.7410 4.2151 9.0811 9.9951
252.9400 4.2142 9.0791 9.9951
253.1400 4.2195 9.0797 9.9951
253.3410 4.2263 9.0790 9.9951
253.5410 4.2242 9.0779 9.9951
253.7410 4.2316 9.0794 9.9951
253.9400 4.2365 9.0797 9.9951
254.1400 4.2354 9.0793 9.9951
254.3410 4.2427 9.0761 9.9951
254.5410 4.2477 9.0741 9.9951
254.7410 4.2476 9.0731 9.9951
254.9400 4.2523 9.0744 9.9951
255.1400 4.2565 9.0776 9.9951
255.3410 4.2565 9.0752 9.9951
255.5410 4.2588 9.0747 9.9951
255.7410 4.2672 9.0747 9.9951
255.9400 4.2672 9.0753 9.9951
256.1400 4.2707 9.0721 9.9951
256.3410 4.2759 9.0718 9.9951
256.5410 4.2799 9.0692 9.9951
256.7410 4.2813 9.0696 9.9951
256.9400 4.2856 9.0693 9.9951
257.1400 4.2877 9.0691 9.9951
257.3410 4.2909 9.0688 9.9951
257.5410 4.2942 9.0700 9.9951
257.7410 4.2980 9.0665 9.9951
257.9400 4.2981 9.0690 9.9951
258.1400 4.3054 9.0662 9.9951
258.3410 4.3079 9.0637 9.9951
258.5410 4.3110 9.0653 9.9951
258.7410 4.3147 9.0626 9.9951
258.9400 4.3187 9.0640 9.9951
259.1400 4.3198 9.0610 9.9951
259.3410 4.3224 9.0610 9.9951
259.5410 4.3274 9.0610 9.9951
259.7410 4.3280 9.0602 9.9951
259.9400 4.3318 9.0590 9.9951
260.1400 4.3377 9.0578 9.9951
260.3410 4.3425 9.0564 9.9951
260.5410 4.3440 9.0543 9.9951
260.7410 4.3501 9.0536 9.9951
260.9400 4.3526 9.0506 9.9951
261.1400 4.3520 9.0512 9.9951
261.3410 4.3598 9.0520 9.9951
261.5410 4.3610 9.0500 9.9951
261.7410 4.3633 9.0484 9.9951
261.9400 4.3684 9.0463 9.9951
262.1400 4.3703 9.0455 9.9951
262.3410 4.3708 9.0441 9.9951
262.5410 4.3765 9.0423 9.9951
262.7410 4.3843 9.0410 9.9951
262.9400 4.3805 9.0406 9.9951
263.1400 4.3858 9.0396 9.9951
263.3410 4.3923 9.0374 9.9951
263.5410 4.3930 9.0386 9.9951
263.7410 4.3965 9.0384 9.9951
263.9400 4.3994 9.0358 9.9951
264.1400 4.4009 9.0327 9.9951
264.3410 4.4042 9.0327 9.9951
264.5410 4.4092 9.0297 9.9951
264.7410 4.4108 9.0248 9.9951
264.9400 4.4155 9.0234 4.8249
265.1400 4.4193 9.0238 4.8887
265.3410 4.4231 9.0235 4.9082
265.5410 4.4236 9.0211 4.9314
265.7410 4.4287 9.0202 5.1418
265.9400 4.4334 9.0170 4.5495
266.1400 4.4357 9.0155 5.9974
266.3410 4.4383 9.0151 5.1904
266.5410 4.4447 9.0143 4.7502
266.7410 4.4439 9.0116 4.8976
266.9400 4.4486 9.0122 5.8629
267.1400 4.4535 9.0081 6.0169
267.3410 4.4533 9.0087 6.1479
267.5410 4.4597 9.0042 6.1760
267.7410 4.4639 9.0032 6.1930
267.9400 4.4644 9.0012 6.2063
268.1400 4.4675 9.0004 6.2180
268.3410 4.4725 8.9965 6.2270
268.5410 4.4725 8.9971 6.2334
268.7410 4.4774 8.9924 6.2389
268.9400 4.4837 8.9894 6.2414
269.1400 4.4850 8.9893 6.2460
269.3410 4.4879 8.9850 6.2509
269.5410 4.4920 8.9854 6.2569
269.7410 4.4971 8.9826 6.2597
269.9400 4.4987 8.9799 6.2608
270.1400 4.5018 8.9785 6.2648
270.3410 4.5068 8.9760 6.2665
270.5410 4.5092 8.9726 6.2649
270.7410 4.5135 8.9693 6.2661
270.9400 4.5165 8.9688 6.2688
271.1400 4.5164 8.9650 6.2689
271.3410 4.5230 8.9633 6.2664
271.5410 4.5278 8.9622 6.2681
271.7410 4.5271 8.9580 6.2690
271.9400 4.5326 8.9571 6.2672
272.1400 4.5380 8.9541 6.2684
272.3410 4.5357 8.9525 6.2713
272.5410 4.5426 8.9475 6.2697
272.7410 4.5479 8.9438 6.2709
272.9400 4.5470 8.9444 6.2708
273.1400 4.5514 8.9393 6.2730
273.3410 4.5567 8.9350 6.2730
273.5410 4.5601 8.9348 6.2745
273.7410 4.5620 8.9348 6.2733
273.9400 4.5689 8.9313 6.2726
274.1400 4.5723 8.9281 6.2737
274.3410 4.5720 8.9225 6.2728
274.5410 4.5768 8.9232 6.2735
274.7410 4.5802 8.9166 6.2744
274.9400 4.5804 8.9137 6.2750
275.1400 4.5852 8.9112 6.2750
275.3410 4.5904 8.9065 6.2748
275.5410 4.5900 8.9037 6.2751
275.7410 4.5970 8.9031 6.2725
275.9400 4.5999 8.9003 6.2750
276.1400 4.6023 8.8965 6.2732
276.3410 4.6064 8.8908 6.2734
276.5410 4.6102 8.8901 6.2744
276.7410 4.6119 8.8829 6.2741
276.9400 4.6147 8.8803 6.2745
277.1400 4.6217 8.8778 6.2737
277.3410 4.6221 8.8763 6.2741
277.5410 4.6241 8.8710 6.2762
277.7410 4.6320 8.8694 6.2735
277.9400 4.6343 8.8652 6.2730
278.1400 4.6340 8.8622 6.2757
278.3410 4.6411 8.8567 6.2738
278.5410 4.6441 8.8566 6.2750
278.7410 4.6472 8.8501 6.2737
278.9400 4.6517 8.8476 6.2747
279.1400 4.6537 8.8430 6.2806
279.3410 4.6549 8.8392 6.2804
279.5410 4.6592 8.8374 6.2816
279.7410 4.6632 8.8320 6.2813
279.9400 4.6646 8.8288 6.2971
280.1400 4.6713 8.8264 6.3044
280.3410 4.6731 8.8231 6.3125
280.5410 4.6738 8.8183 6.3125
280.7410 4.6803 8.8147 6.3123
280.9400 4.6843 8.8115 6.3135
281.1400 4.6827 8.8069 6.3161
281.3410 4.6888 8.8014 6.3167
281.5410 4.6957 8.7990 6.3147
281.7410 4.6968 8.7932 6.3166
281.9400 4.6991 8.7901 6.3191
282.1400 4.7037 8.7897 6.3211
282.3410 4.7064 8.7850 6.3249
282.5410 4.7104 8.7806 6.3251
282.7410 4.7123 8.7779 6.3296
282.9400 4.7173 8.7734 6.3308
283.1400 4.7188 8.7683 6.3306
283.3410 4.7215 8.7637 6.3342
283.5410 4.7268 8.7583 6.3370
283.7410 4.7262 8.7556 6.3418
283.9400 4.7323 8.7525 6.3445
284.1400 4.7373 8.7487 6.3478
284.3410 4.7365 8.7423 6.3514
284.5410 4.7413 8.7412 6.3514
284.7410 4.7463 8.7360 6.3525
284.9400 4.7471 8.7281 6.3519
285.1400 4.7511 8.7241 6.3538
285.3410 4.7554 8.7160 6.3540
285.5410 4.7556 8.7096 6.3536
285.7410 4.7604 8.7054 6.3542
285.9400 4.7650 8.7046 6.3543
286.1400 4.7664 8.7015 6.3539
286.3410 4.7717 8.6994 6.3511
286.5410 4.7750 8.6958 6.3545
286.7410 4.7803 8.6907 6.3529
286.9400 4.7801 8.6806 6.3541
287.1400 4.7852 8.6763 6.3535
287.3410 4.7917 8.6727 6.3521
287.5410 4.7901 8.6633 6.3534
287.7410 4.7949 8.6629 6.3545
287.9400 4.7999 8.6573 6.3544
288.1400 4.8017 8.6521 6.3518
288.3410 4.8045 8.6483 6.3546
288.5410 4.8113 8.6450 6.3523
288.7410 4.8093 8.6419 6.3542
288.9400 4.8149 8.6358 6.3540
289.1400 4.8207 8.6318 6.3522
289.3410 4.8204 8.6270 6.3523
289.5410 4.8239 8.6219 6.3549
289.7410 4.8290 8.6161 6.3548
289.9400 4.8294 8.6100 6.3540
290.1400 4.8350 8.6065 6.3523
290.3410 4.8385 8.6018 6.3540
290.5410 4.8426 8.5963 6.3530
290.7410 4.8437 8.5888 6.3540
290.9400 4.8486 8.5873 6.3543
291.1400 4.8532 8.5836 6.3539
291.3410 4.8545 8.5772 6.3521
291.5410 4.8579 8.5731 6.3545
291.7410 4.8645 8.5660 6.3524
291.9400 4.8655 8.5617 6.3522
292.1400 4.8689 8.5579 6.3537
292.3410 4.8735 8.5521 6.3543
292.5410 4.8748 8.5489 6.3525
292.7410 4.8794 8.5438 6.3532
292.9400 4.8830 8.5367 6.3546
293.1400 4.8828 8.5314 6.3548
293.3410 4.8910 8.5271 6.3517
293.5410 4.8926 8.5215 6.3547
293.7410 4.8930 8.5155 6.3539
293.9400 4.8977 8.5100 6.3540
294.1400 4.9025 8.5037 6.3548
294.3410 4.9039 8.4972 6.3533
294.5410 4.9085 8.4954 6.3536
294.7410 4.9144 8.4888 6.3520
294.9400 4.9135 8.4827 6.3539
295.1400 4.9193 8.4791 6.3524
295.3410 4.9228 8.4759 6.3531
295.5410 4.9271 8.4692 6.3534
295.7410 4.9281 8.4609 6.3531
295.9400 4.9320 8.4566 6.3544
296.1400 4.9394 8.4525 6.3519
296.3400 4.9365 8.4449 6.3552
296.5410 4.9418 8.4416 6.3547
296.7410 4.9483 8.4367 6.3529
296.9400 4.9466 8.4306 6.3546
297.1400 4.9514 8.4236 6.3542
297.3400 4.9561 8.4177 6.3548
297.5410 4.9583 8.4093 6.3522
297.7410 4.9610 8.4046 6.3552
297.9400 4.9690 8.4023 6.3521
298.1400 4.9692 8.3962 6.3518
298.3410 4.9718 8.3922 6.3535
298.5410 4.9771 8.3832 6.3539
298.7410 4.9795 8.3814 6.3519
298.9400 4.9841 8.3751 6.3518
299.1400 4.9854 8.3701 6.3543
299.3410 4.9887 8.3635 6.3546
299.5410 4.9906 8.3578 6.3545
299.7410 4.9952 8.3512 6.3552
299.9400 5.0032 8.3441 6.3518
300.1400 5.0031 8.3371 6.3526
300.3410 5.0075 8.3292 6.3525
300.5410 5.0100 8.3248 6.3550
300.7410 5.0125 8.3214 6.3523
300.9400 5.0148 8.3154 6.3543
301.1400 5.0228 8.3120 6.3523
301.3410 5.0227 8.3070 6.3521
301.5410 5.0240 8.2990 6.3552
301.7410 5.0305 8.2944 6.3527
301.9400 5.0298 8.2868 6.3523
302.1400 5.0341 8.2803 6.3542
302.3410 5.0408 8.2747 6.3521
302.5410 5.0390 8.2696 6.3547
302.7410 5.0453 8.2638 6.3518
302.9400 5.0502 8.2559 6.3526
303.1400 5.0501 8.2509 6.3530
303.3400 5.0537 8.2491 6.3536
303.5410 5.0587 8.2381 6.3545
303.7410 5.0635 8.2325 6.3530
303.9400 5.0636 8.2270 6.3530
304.1400 5.0685 8.2204 6.3538
304.3410 5.0752 8.2152 6.3519
304.5410 5.0739 8.2105 6.3528
304.7410 5.0791 8.2038 6.3514
304.9400 5.0841 8.1972 6.3521
305.1400 5.0829 8.1892 6.3537
305.3410 5.0885 8.1845 6.3524
305.5410 5.0950 8.1792 6.3525
305.7410 5.0933 8.1734 6.3532
305.9400 5.0991 8.1674 6.3521
306.1400 5.1030 8.1614 6.3529
306.3410 5.1034 8.1518 6.3529
306.5410 5.1071 8.1468 6.3550
306.7410 5.1140 8.1429 6.3517
306.9400 5.1118 8.1344 6.3546
307.1400 5.1183 8.1301 6.3530
307.3410 5.1230 8.1254 6.3523
307.5410 5.1250 8.1166 6.3545
307.7410 5.1272 8.1113 6.3527
307.9400 5.1317 8.1051 6.3544
308.1400 5.1377 8.0988 6.3515
308.3400 5.1382 8.0910 6.3517
308.5410 5.1425 8.0845 6.3514
308.7410 5.1471 8.0792 6.3524
308.9400 5.1474 8.0734 6.3525
309.1400 5.1511 8.0668 6.3547
309.3400 5.1555 8.0608 6.3543
309.5410 5.1567 8.0533 6.3514
309.7410 5.1616 8.0461 6.3521
309.9400 5.1672 8.0411 6.3513
310.1400 5.1660 8.0355 6.3521
310.3410 5.1727 8.0277 6.3511
310.5410 5.1772 8.0201 6.3524
310.7410 5.1760 8.0133 6.3548
310.9400 5.1832 8.0070 6.3518
311.1400 5.1854 8.0023 6.3539
311.3400 5.1858 7.9941 6.3539
311.5410 5.1911 7.9870 6.3540
311.7410 5.1975 7.9810 6.3519
311.9400 5.1984 7.9743 6.3516
312.1400 5.2002 7.9692 6.3538
312.3400 5.2050 7.9607 6.3540
312.5410 5.2099 7.9533 6.3541
312.7410 5.2104 7.9457 6.3532
312.9400 5.2151 7.9407 6.3528
313.1400 5.2212 7.9342 6.3524
313.3410 5.2216 7.9275 6.3515
313.5410 5.2269 7.9199 6.3518
313.7410 5.2297 7.9120 6.3538
313.9400 5.2320 7.9036 6.3517
314.1400 5.2344 7.8987 6.3541
314.3410 5.2411 7.8935 6.3524
314.5410 5.2417 7.8863 6.3521
314.7410 5.2461 7.8790 6.3514
314.9400 5.2502 7.8729 6.3522
315.1400 5.2489 7.8647 6.3542
315.3400 5.2537 7.8581 6.3542
315.5410 5.2592 7.8525 6.3540
315.7410 5.2620 7.8434 6.3518
315.9400 5.2665 7.8380 6.3514
316.1400 5.2689 7.8296 6.3544
316.3410 5.2705 7.8241 6.3521
316.5410 5.2738 7.8146 6.3542
316.7410 5.2785 7.8113 6.3538
316.9400 5.2833 7.8015 6.3532
317.1400 5.2833 7.7937 6.3537
317.3400 5.2884 7.7876 6.3536
317.5410 5.2947 7.7813 6.3517
317.7410 5.2942 7.7750 6.3524
317.9400 5.2977 7.7672 6.3549
318.1400 5.3026 7.7618 6.3540
318.3400 5.3047 7.7520 6.3512
318.5410 5.3097 7.7466 6.3515
318.7410 5.3126 7.7405 6.3534
318.9400 5.3127 7.7327 6.3534
319.1400 5.3173 7.7232 6.3536
319.3400 5.3247 7.7171 6.3512
319.5410 5.3222 7.7096 6.3544
319.7410 5.3272 7.7049 6.3530
319.9400 5.3337 7.6965 6.3516
320.1400 5.3320 7.6890 6.3541
320.3400 5.3383 7.6806 6.3514
320.5410 5.3426 7.6739 6.3513
320.7410 5.3465 7.6672 6.3537
320.9400 5.3464 7.6579 6.3539
321.1400 5.3520 7.6519 6.3526
321.3400 5.3572 7.6424 6.3515
321.5410 5.3564 7.6382 6.3528
321.7410 5.3624 7.6302 6.3509
321.9400 5.3666 7.6237 6.3511
322.1400 5.3652 7.6150 6.3538
322.3400 5.3719 7.6054 6.3509
322.5410 5.3762 7.6005 6.3520
322.7410 5.3751 7.5927 6.3535
322.9400 5.3802 7.5828 6.3531
323.1400 5.3851 7.5757 6.3539
323.3400 5.3870 7.5684 6.3508
323.5410 5.3912 7.5589 6.3521
323.7410 5.3966 7.5522 6.3520
323.9400 5.3959 7.5484 6.3520
324.1400 5.4005 7.5406 6.3521
324.3410 5.4045 7.5311 6.3535
324.5410 5.4062 7.5220 6.3515
324.7410 5.4104 7.5178 6.3517
324.9400 5.4159 7.5091 6.3509
325.1400 5.4179 7.4969 6.3520
325.3400 5.4199 7.4944 6.3522
325.5410 5.4251 7.4867 6.3519
325.7410 5.4309 7.4764 6.3507
325.9400 5.4296 7.4693 6.3519
326.1400 5.4343 7.4621 6.3527
326.3410 5.4404 7.4547 6.3502
326.5410 5.4382 7.4476 6.3533
326.7410 5.4441 7.4382 6.3526
326.9400 5.4500 7.4315 6.3499
327.1400 5.4498 7.4216 6.3509
327.3400 5.4543 7.4146 6.3518
327.5410 5.4604 7.4072 6.3503
327.7410 5.4590 7.3978 6.3525
327.9400 5.4648 7.3932 6.3503
328.1400 5.4690 7.3868 6.3522
328.3400 5.4691 7.3754 6.3522
328.5410 5.4724 7.3683 6.3535
328.7410 5.4789 7.3601 6.3503
328.9400 5.4795 7.3525 6.3505
329.1400 5.4826 7.3434 6.3528
329.3400 5.4884 7.3379 6.3524
329.5410 5.4903 7.3287 6.3531
329.7410 5.4951 7.3201 6.3501
329.9400 5.4981 7.3109 6.3530
330.1400 5.5050 7.3055 6.3497
330.3400 5.5038 7.2952 6.3513
330.5410 5.5076 7.2882 6.3530
330.7410 5.5136 7.2824 6.3516
330.9400 5.5138 7.2708 6.3515
331.1400 5.5179 7.2643 6.3522
331.3400 5.5224 7.2553 6.3531
331.5410 5.5225 7.2466 6.3526
331.7410 5.5270 7.2382 6.3525
331.9400 5.5321 7.2292 6.3523
332.1400 5.5319 7.2257 6.3518
332.3400 5.5371 7.2141 6.3523
332.5410 5.5424 7.2081 6.3508
332.7410 5.5420 7.1981 6.3521
332.9400 5.5466 7.1896 6.3525
333.1400 5.5535 7.1824 6.3496
333.3400 5.5551 7.1742 6.3496
333.5410 5.5562 7.1648 6.3531
333.7410 5.5622 7.1557 6.3520
333.9400 5.5678 7.1493 6.3506
334.1400 5.5661 7.1411 6.3523
334.3400 5.5741 7.1321 6.3499
334.5410 5.5759 7.1234 6.3525
334.7410 5.5759 7.1168 6.3527
334.9400 5.5834 7.1075 6.3487
335.1400 5.5871 7.0973 6.3507
335.3400 5.5857 7.0910 6.3520
335.5410 5.5906 7.0827 6.3524
335.7410 5.5962 7.0704 6.3517
335.9400 5.5975 7.0636 6.3488
336.1400 5.6010 7.0579 6.3518
336.3410 5.6075 7.0486 6.3496
336.5410 5.6055 7.0386 6.3522
336.7410 5.6121 7.0308 6.3486
336.9400 5.6159 7.0194 6.3503
337.1400 5.6172 7.0114 6.3492
337.3400 5.6222 7.0039 6.3492
337.5410 5.6248 6.9961 6.3526
337.7410 5.6275 6.9846 6.3507
337.9400 5.6320 6.9763 6.3496
338.1400 5.6345 6.9690 6.3525
338.3400 5.6406 6.9604 6.3490
338.5410 5.6393 6.9511 6.3515
338.7410 5.6448 6.9457 6.3493
338.9400 5.6476 6.9341 6.3521
339.1400 5.6472 6.9256 6.3516
339.3400 5.6525 6.9177 6.3521
339.5410 5.6585 6.9088 6.3499
339.7410 5.6569 6.8991 6.3512
339.9400 5.6637 6.8914 6.3498
340.1400 5.6690 6.8817 6.3490
340.3400 5.6687 6.8741 6.3497
340.5410 5.6736 6.8618 6.3493
340.7410 5.6775 6.8569 6.3508
340.9400 5.6771 6.8456 6.3506
341.1400 5.6817 6.8359 6.3515
341.3400 5.6874 6.8289 6.3488
341.5410 5.6885 6.8203 6.3485
341.7410 5.6920 6.8072 6.3502
341.9400 5.6963 6.7980 6.3504
342.1400 5.6978 6.7923 6.3484
342.3400 5.7005 6.7802 6.3512
342.5410 5.7076 6.7708 6.3491
342.7410 5.7110 6.7650 6.3494
342.9400 5.7121 6.7561 6.3494
343.1400 5.7155 6.7441 6.3514
343.3400 5.7212 6.7353 6.3514
343.5410 5.7225 6.7271 6.3496
343.7410 5.7254 6.7140 6.3504
343.9400 5.7322 6.7048 6.3484
344.1400 5.7300 6.6969 6.3513
344.3400 5.7367 6.6861 6.3491
344.5410 5.7413 6.6760 6.3499
344.7410 5.7425 6.6684 6.3478
344.9400 5.7472 6.6585 6.3479
345.1400 5.7492 6.6486 6.3508
345.3400 5.7523 6.6392 6.3477
345.5410 5.7571 6.6321 6.3480
345.7410 5.7620 6.6203 6.3476
345.9400 5.7635 6.6119 6.3476
346.1400 5.7655 6.6006 6.3488
346.3400 5.7693 6.5921 6.3504
346.5410 5.7730 6.5824 6.3506
346.7410 5.7748 6.5732 6.3499
346.9400 5.7795 6.5668 6.3490
347.1400 5.7852 6.5552 6.3487
347.3400 5.7834 6.5445 6.3502
347.5410 5.7878 6.5344 6.3495
347.7410 5.7950 6.5232 6.3486
347.9400 5.7937 6.5146 6.3496
348.1400 5.8010 6.5044 6.3469
348.3400 5.8058 6.4964 6.3485
348.5410 5.8045 6.4869 6.3489
348.7410 5.8102 6.4746 6.3490
348.9400 5.8153 6.4651 6.3477
349.1400 5.8164 6.4560 6.3473
349.3400 5.8196 6.4444 6.3496
349.5410 5.8257 6.4358 6.3464
349.7410 5.8258 6.4258 6.3468
349.9400 5.8308 6.4149 6.3472
350.1400 5.8349 6.4027 6.3482
350.3400 5.8356 6.3940 6.3464
350.5410 5.8384 6.3825 6.3493
350.7410 5.8432 6.3756 6.3489
350.9400 5.8488 6.3646 6.3466
351.1400 5.8472 6.3527 6.3497
351.3400 5.8533 6.3440 6.3489
351.5410 5.8598 6.3334 6.3467
351.7410 5.8578 6.3218 6.3505
351.9400 5.8643 6.3093 6.3479
352.1400 5.8689 6.2996 6.3473
352.3400 5.8694 6.2906 6.3475
352.5410 5.8726 6.2786 6.3491
352.7410 5.8777 6.2690 6.3488
352.9400 5.8796 6.2584 6.3469
353.1400 5.8820 6.2468 6.3491
353.3400 5.8889 6.2383 6.3472
353.5410 5.8890 6.2250 6.3465
353.7410 5.8923 6.2158 6.3481
353.9400 5.8991 6.2027 6.3468
354.1400 5.8983 6.1914 6.3481
354.3400 5.9034 6.1823 6.3463
354.5410 5.9085 6.1678 6.3459
354.7410 5.9106 6.1592 6.3491
354.9400 5.9135 6.1487 6.3465
355.1400 5.9166 6.1357 6.3493
355.3400 5.9187 6.1256 6.3473
355.5410 5.9231 6.1111 6.3462
355.7410 5.9271 6.1006 6.3473
355.9400 5.9320 6.0845 6.3477
356.1400 5.9313 6.0697 6.3488
356.3400 5.9355 6.0474 6.3483
356.5410 5.9409 6.0220 6.3474
356.7410 5.9417 5.9369 6.3476
356.9400 5.9477 5.2979 6.3460
357.1400 5.9524 4.9166 6.3451
357.3400 5.9518 0.0239 6.3450
357.5410 5.9562 0.0217 6.3452
357.7410 5.9599 0.0193 6.3468
357.9400 5.9604 0.0202 6.3462
358.1400 5.9654 0.0204 6.3467
358.3400 5.9700 0.0184 6.3469
358.5410 5.9699 0.0206 6.3460
358.7410 5.9745 0.0198 6.3473
358.9400 5.9807 0.0203 6.3454
359.1400 5.9813 0.0201 6.3442
359.3400 5.9806 0.0204 6.3458
359.5410 5.9810 0.0209 6.3455
359.7410 5.9782 0.0193 6.3476
359.9400 5.9807 0.0205 6.3460
360.1400 5.9785 0.0207 6.3470
360.3400 5.9787 0.0192 6.3469
360.5410 5.9797 0.0211 6.3474
360.7410 5.9786 0.0206 6.3478
360.9400 5.9798 0.0215 6.3466
361.1400 5.9794 0.0195 6.3477
361.3400 5.9789 0.0205 6.3477
361.5410 5.9815 0.0208 6.3446
361.7410 5.9802 0.0218 6.3457
361.9400 5.9789 0.0203 6.3476
362.1400 5.9810 0.0198 6.3447
362.3400 5.9815 0.0207 6.3558
362.5410 5.9780 0.0203 6.3855
362.7410 5.9786 0.0195 6.3860
362.9400 5.9787 0.0210 6.3858
363.1400 5.9793 0.0194 6.3847
363.3400 5.9813 0.0214 6.3831
363.5410 5.9791 0.0190 6.3854
363.7410 5.9800 0.0216 6.3832
363.9400 5.9788 0.0218 6.3849
364.1400 5.9798 0.0216 6.3839
364.3410 5.9817 0.0206 6.3825
364.5410 5.9812 0.0196 6.3833
364.7410 5.9810 0.0195 6.3828
364.9400 5.9806 0.0194 6.3832
365.1400 5.9815 0.0205 6.3824
365.3400 5.9815 0.0206 6.3821
365.5410 5.9805 0.0199 6.3838
365.7410 5.9813 0.0197 6.3825
365.9400 5.9799 0.0211 6.3847
366.1400 5.9788 0.0200 6.3854
366.3400 5.9814 0.0205 6.3819
366.5410 5.9811 0.0197 6.3830
366.7410 5.9803 0.0217 6.3831
366.9400 5.9798 0.0215 6.3843
367.1400 5.9811 0.0217 6.3825
367.3400 5.9811 0.0197 6.3830
367.5410 5.9814 0.0205 6.3826
367.7410 5.9816 0.0209 6.3823
367.9400 5.9789 0.0214 6.3854
368.1400 5.9806 0.0219 6.3828
368.3400 5.9795 0.0215 6.3850
368.5410 5.9785 0.0211 6.3856
368.7410 5.9809 0.0195 6.3830
368.9400 5.9812 0.0213 6.3823
369.1400 5.9805 0.0193 6.3840
369.3400 5.9816 0.0206 6.3828
369.5410 5.9791 0.0197 6.3851
369.7410 5.9788 0.0210 6.3846
369.9400 5.9795 0.0198 6.3849
370.1400 5.9812 0.0198 6.3823
370.3400 5.9798 0.0223 6.3842
370.5410 5.9796 0.0221 6.3842
370.7410 5.9815 0.0210 6.3822
370.9400 5.9804 0.0219 6.3833
371.1400 5.9813 0.0215 6.3825
371.3400 5.9815 0.0209 6.3820
371.5410 5.9797 0.0218 6.3837
371.7410 5.9814 0.0208 6.3820
371.9400 5.9815 0.0200 6.3819
372.1400 5.9803 0.0220 6.3830
372.3400 5.9787 0.0215 6.3850
372.5410 5.9788 0.0200 6.3846
372.7410 5.9796 0.0213 6.3843
372.9400 5.9812 0.0200 6.3828
373.1400 5.9811 0.0198 6.3822
373.3400 5.9805 0.0196 6.3837
373.5410 5.9815 0.0171 6.3821
373.7410 5.9790 0.0214 6.3853
373.9400 5.9787 0.0207 6.3860
374.1400 5.9803 0.0201 6.3833
374.3400 5.9799 0.0200 6.3838
374.5410 5.9806 0.0198 6.3833
374.7410 5.9780 0.0207 6.3854
374.9400 5.9800 0.0223 6.3842
375.1400 5.9813 0.0215 6.3822
375.3400 5.9817 0.0202 6.3819
375.5410 5.9787 0.0209 6.3855
375.7410 5.9781 0.0211 6.3851
375.9400 5.9814 0.0207 6.3829
376.1400 5.9808 0.0224 6.3824
376.3400 5.9792 0.0201 6.3849
376.5410 5.9809 0.0195 6.3836
376.7410 5.9815 0.0214 6.3815
376.9400 5.9789 0.0209 6.3853
377.1400 5.9796 0.0222 6.3843
377.3400 5.9785 0.0209 6.3853
377.5410 5.9812 0.0217 6.3818
377.7410 5.9817 0.0203 6.3818
377.9400 5.9813 0.0205 6.3823
378.1400 5.9793 0.0215 6.3851
378.3400 5.9816 0.0205 6.3822
378.5410 5.9814 0.0216 6.3823
378.7410 5.9815 0.0218 6.3815
378.9400 5.9814 0.0205 6.3818
379.1400 5.9782 0.0213 6.3854
379.3400 5.9807 0.0200 6.3827
379.5410 5.9787 0.0209 6.3853
379.7410 5.9805 0.0198 6.3838
379.9400 5.9802 0.0227 6.3837
380.1400 5.9799 0.0199 6.3845
380.3400 5.9778 0.0216 6.3847
380.5410 5.9815 0.0208 6.3815
380.7410 5.9812 0.0220 6.3816
380.9400 5.9782 0.0211 6.3854
381.1400 5.9804 0.0198 6.3840
381.3400 5.9792 0.0200 6.3843
381.5410 5.9802 0.0199 6.3848
381.7410 5.9791 0.0202 6.3846
381.9400 5.9803 0.0197 6.3830
382.1400 5.9807 0.0219 6.3835
382.3400 5.9812 0.0217 6.3819
382.5410 5.9798 0.0216 6.3840
382.7410 5.9789 0.0214 6.3849
382.9400 5.9812 0.0217 6.3827
383.1400 5.9811 0.0199 6.3829
383.3400 5.9792 0.0227 6.3840
383.5410 5.9813 0.0223 6.3828
383.7410 5.9812 0.0214 6.3822
383.9400 5.9813 0.0219 6.3823
384.1400 5.9785 0.0204 6.3844
384.3400 5.9790 0.0213 6.3850
384.5410 5.9806 0.0221 6.3833
384.7410 5.9816 0.0204 6.3819
384.9400 5.9783 0.0202 6.3848
385.1400 5.9815 0.0210 6.3820
385.3400 5.9780 0.0215 6.3851
385.5410 5.9816 0.0216 6.3817
385.7410 5.9814 0.0210 6.3815
385.9400 5.9803 0.0223 6.3827
386.1400 5.9792 0.0214 6.3852
386.3400 5.9788 0.0213 6.3850
386.5410 5.9817 0.0201 6.3823
386.7410 5.9790 0.0210 6.3851
386.9400 5.9790 0.0221 6.3849
387.1400 5.9814 0.0213 6.3820
387.3400 5.9814 0.0207 6.3817
387.5410 5.9784 0.0210 6.3851
387.7410 5.9815 0.0218 6.3821
387.9400 5.9815 0.0213 6.3817
388.1400 5.9788 0.0217 6.3852
388.3400 5.9787 0.0201 6.3851
388.5410 5.9786 0.0203 6.3847
388.7410 5.9816 0.0200 6.3825
388.9400 5.9791 0.0213 6.3852
389.1400 5.9813 0.0217 6.3821
389.3400 5.9809 0.0215 6.3825
389.5410 5.9801 0.0219 6.3838
389.7410 5.9786 0.0208 6.3856
389.9400 5.9808 0.0219 6.3831
390.1400 5.9806 0.0220 6.3834
390.3400 5.9812 0.0194 6.3828
390.5410 5.9784 0.0211 6.3853
390.7410 5.9789 0.0219 6.3845
390.9400 5.9815 0.0212 6.3823
391.1400 5.9816 0.0214 6.3822
391.3400 5.9815 0.0197 6.3823
391.5410 5.9811 0.0219 6.3828
391.7410 5.9807 0.0195 6.3819
391.9400 5.9796 0.0202 6.3837
392.1400 5.9795 0.0196 6.3844
392.3400 5.9809 0.0216 6.3822
392.5410 5.9806 0.0200 6.3833
392.7410 5.9800 0.0214 6.3854
392.9400 5.9787 0.0212 6.3862
393.1400 5.9849 0.0201 6.3846
393.3400 6.0049 0.0217 6.3843
393.5410 6.0376 0.0211 6.3837
393.7410 6.0816 0.0197 6.3844
393.9400 6.1383 0.0211 6.3827
394.1400 6.2068 0.0214 6.3860
394.3400 6.2910 0.0197 6.3848
394.5410 6.3838 0.0195 6.3850
394.7410 6.4924 0.0224 6.3844
394.9400 6.6139 0.0211 6.3829
395.1400 6.7457 0.0219 6.3846
395.3400 6.8784 0.0214 6.3836
395.5410 7.0091 0.0213 6.3842
395.7410 7.1417 0.0205 6.3864
395.9400 7.2733 0.0207 6.3863
396.1400 7.4073 0.0201 6.3854
396.3400 7.5440 0.0211 6.3836
396.5410 7.6760 0.0217 6.3863
396.7410 7.8112 0.0205 6.3830
396.9400 7.9435 0.0211 6.3840
397.1400 8.0757 0.0218 6.3839
397.3400 8.2068 0.0204 6.3854
397.5410 8.3389 0.0204 6.3861
397.7410 8.4750 0.0200 6.3844
397.9400 8.6053 0.0217 6.3869
398.1400 8.7409 0.0216 6.3841
398.3400 8.8749 0.0202 6.3849
398.5410 9.0067 0.0197 6.3860
398.7410 9.1424 0.0208 6.3837
398.9400 9.2738 0.0204 6.3844
399.1400 9.4047 0.0219 6.3860
399.3400 9.5404 0.0216 6.3847
399.5410 9.6731 0.0201 6.3844
399.7410 9.8061 0.0219 6.3853
399.9400 9.9415 0.0201 6.3848
400.1400 9.9951 0.0213 6.3840
400.3400 9.9951 0.0214 6.3847
400.5410 9.9951 0.0201 6.3847
400.7410 9.9951 0.0201 6.3871
400.9400 9.9951 0.0220 6.3866
401.1400 9.9951 0.0198 6.3854
401.3400 9.9951 0.0195 6.3854
401.5410 9.9951 0.0211 6.3858
401.7410 9.9951 0.0222 6.3849
401.9400 9.9951 0.0209 6.3842
402.1400 9.9951 0.0194 6.3863
402.3400 9.9951 0.0200 6.3873
402.5410 9.9951 0.0204 6.3866
402.7410 9.9951 0.0218 6.3843
402.9400 9.9951 0.0209 6.3846
403.1400 9.9951 0.0209 6.3877
403.3400 9.9951 0.0199 6.3876
403.5410 9.9951 0.0198 6.3867
403.7410 9.9951 0.0217 6.3865
403.9400 9.9951 0.0222 6.3871
404.1400 9.9951 0.0201 6.3872
404.3400 9.9951 0.0209 6.3847
404.5410 9.9951 0.0195 6.3862
404.7410 9.9951 0.0195 6.3873
404.9400 9.9951 0.0220 6.3868
405.1400 9.9951 0.0205 6.3844
405.3400 9.9951 0.0197 6.3859
405.5410 9.9951 0.0199 6.3878
405.7410 9.9951 0.0209 6.3852
405.9400 9.9951 0.0198 6.3873
406.1400 9.9951 0.0197 6.3882
406.3400 9.9951 0.0194 6.3881
406.5410 9.9951 0.0194 6.3854
406.7410 9.9951 0.0215 6.3859
406.9400 9.9951 0.0214 6.3852
407.1400 9.9951 0.0210 6.3873
407.3400 9.9951 0.0201 6.3852
407.5410 9.9951 0.0195 6.3869
407.7410 9.9951 0.0212 6.3853
407.9400 9.9951 0.0220 6.3869
408.1400 9.9951 0.0202 6.3856
408.3400 9.9951 0.0184 6.3881
408.5410 9.9951 0.0217 6.3882
408.7410 9.9951 0.0222 6.3870
408.9400 9.9951 0.0219 6.3886
409.1400 9.9951 0.0202 6.3862
409.3400 9.9951 0.0201 6.3861
409.5410 9.9951 0.0196 6.3880
409.7410 9.9951 0.0183 6.3854
409.9400 9.9951 0.0219 6.3888
410.1400 9.9951 0.0218 6.3864
410.3400 9.9951 0.0220 6.3873
410.5410 9.9951 0.0198 6.3869
410.7410 9.9951 0.0198 6.3875
410.9400 9.9951 0.0211 6.3891
411.1400 9.9951 0.0210 6.3860
411.3400 9.9951 0.0202 6.3887
411.5410 9.9951 0.0212 6.3883
411.7410 9.9951 0.0218 6.3871
411.9400 9.9951 0.0203 6.3857
412.1400 9.9951 0.0212 6.3885
412.3400 9.9951 0.0199 6.3882
412.5410 9.9951 0.0200 6.3888
412.7410 9.9951 0.0212 6.3857
412.9400 9.9951 0.0211 6.3856
413.1400 9.9951 0.0209 6.3853
413.3400 9.9951 0.0199 6.3874
413.5410 9.9951 0.0211 6.3853
413.7410 9.9951 0.0217 6.3861
413.9400 9.9951 0.0208 6.3859
414.1400 9.9951 0.0218 6.3868
414.3400 9.9951 0.0214 6.3887
414.5410 9.9951 0.0199 6.3885
414.7410 9.9951 0.0197 6.3870
414.9400 9.9951 0.0203 6.3860
415.1400 9.9951 0.0204 6.3891
415.3400 9.9951 0.0208 6.3886
415.5410 9.9951 0.0202 6.3885
415.7410 9.9951 0.0208 6.3885
415.9400 9.9951 0.0198 6.3875
416.1400 9.9951 0.0204 6.3857
416.3400 9.9951 0.0214 6.3880
416.5410 9.9951 0.0198 6.3874
416.7410 9.9951 0.0214 6.3886
416.9400 9.9951 0.0193 6.3865
417.1400 9.9951 0.0211 6.3882
417.3400 9.9951 0.0212 6.3888
417.5410 9.9951 0.0194 6.3870
417.7410 9.9951 0.0198 6.3867
417.9400 9.9951 0.0206 6.3889
418.1400 9.9951 0.0206 6.3885
418.3400 9.9951 0.0211 6.3886
418.5410 9.9951 0.0210 6.3867
418.7410 9.9951 0.0208 6.3891
418.9400 9.9951 0.0209 6.3889
419.1400 9.9951 0.0205 6.3860
419.3400 9.9951 0.0213 6.3873
419.5410 9.9951 0.0216 6.3872
419.7410 9.9951 0.0199 6.3880
419.9400 9.9951 0.0207 6.3887
420.1400 9.9951 0.0200 6.3881
420.3400 9.9951 0.0207 6.3885
420.5410 9.9951 0.0209 6.3886
420.7410 9.9951 0.0196 6.3874
420.9400 9.9951 0.0212 6.3888
421.1400 9.9951 0.0201 6.3863
421.3410 9.9951 0.0202 6.3888
421.5410 9.9951 0.0211 6.3877
421.7410 9.9951 0.0195 6.3869
421.9400 9.9951 0.0208 6.3865
422.1400 9.9951 0.0215 6.3861
422.3400 9.9951 0.0204 6.3862
422.5410 9.9951 0.0193 6.3861
422.7410 9.9951 0.0201 6.3872
422.9400 9.9951 0.0219 6.3867
423.1400 9.9951 0.0200 6.3891
423.3400 9.9951 0.0210 6.3885
423.5410 9.9951 0.0209 6.3880
423.7410 9.9951 0.0199 6.3876
423.9400 9.9951 0.0205 6.3892
424.1400 9.9951 0.0216 6.3882
424.3400 9.9951 0.0209 6.3885
424.5410 9.9951 0.0215 6.3881
424.7410 9.9951 0.0206 6.3892
424.9400 9.9951 0.0211 6.3876
425.1400 9.9951 0.0204 6.3887
425.3400 9.9951 0.0212 6.3881
425.5410 9.9951 0.0204 6.3883
425.7410 9.9951 0.0199 6.3862
425.9400 9.9951 0.0202 6.3860
426.1400 9.9951 0.0198 6.3881
426.3400 9.9951 0.0202 6.3860
426.5410 9.9951 0.0209 6.3888
426.7410 9.9951 0.0204 6.3891
426.9400 9.9951 0.0214 6.3876
427.1400 9.9951 0.0209 6.3860
427.3400 9.9951 0.0199 6.3881
427.5410 9.9951 0.0217 6.3860
427.7410 9.9951 0.0205 6.3859
427.9400 9.9951 0.0216 6.3873
428.1400 9.9951 0.0206 6.3864
428.3400 9.9951 0.0212 6.3868
428.5410 9.9951 0.0210 6.3864
428.7410 9.9951 0.0197 6.3885
428.9400 9.9951 0.0199 6.3866
429.1400 9.9951 0.0198 6.3882
429.3400 9.9951 0.0211 6.3868
429.5410 9.9951 0.0217 6.3867
429.7410 9.9951 0.0200 6.3882
429.9400 9.9951 0.0209 6.3886
430.1400 9.9951 0.0206 6.3861
430.3400 9.9951 0.0215 6.3865
430.5410 9.9951 0.0206 6.3890
430.7410 9.9951 0.0199 6.3873
430.9400 9.9951 0.0196 6.3868
431.1400 9.9951 0.0201 6.3886
431.3400 9.9951 0.0194 6.3885
431.5410 9.9951 0.0213 6.3884
431.7410 9.9951 0.0210 6.3879
431.9400 9.9951 0.0216 6.3861
432.1400 9.9951 0.0209 6.3888
432.3400 9.9951 0.0212 6.3859
432.5410 9.9951 0.0210 6.3855
432.7410 9.9951 0.0200 6.3858
432.9400 9.9951 0.0204 6.3882
433.1400 9.9951 0.0196 6.3877
433.3400 9.9951 0.0215 6.3867
433.5410 9.9951 0.0204 6.3863
433.7410 9.9951 0.0196 6.3862
433.9400 9.9951 0.0218 6.3868
434.1400 9.9951 0.0195 6.3870
434.3400 9.9951 0.0216 6.3874
434.5410 9.9951 0.0210 6.3858
434.7410 9.9951 0.0211 6.3860
434.9400 9.9951 0.0201 6.3864
435.1400 9.9951 0.0217 6.3865
435.3400 9.9951 0.0199 6.3866
435.5410 9.9951 0.0216 6.3863
435.7410 9.9951 0.0215 6.3872
435.9400 9.9951 0.0201 6.3874
436.1400 9.9951 0.0165 6.3861
436.3410 9.9951 0.0208 6.3864
436.5410 9.9951 0.0208 6.3858
436.7410 9.9951 0.0211 6.3877
436.9400 9.9951 0.0204 6.3857
437.1400 9.9951 0.0217 6.3885
437.3400 9.9951 0.0199 6.3859
437.5410 9.9951 0.0216 6.3866
437.7410 9.9951 0.0198 6.3884
437.9400 9.9951 0.0195 6.3862
438.1400 9.9951 0.0199 6.3877
438.3400 9.9951 0.0200 6.3887
438.5410 9.9951 0.0208 6.3859
438.7410 9.9951 0.0200 6.3885
438.9400 9.9951 0.0213 6.3877
439.1400 9.9951 0.0214 6.3866
439.3400 9.9951 0.0214 6.3882
439.5410 9.9951 0.0201 6.3863
439.7410 9.9951 0.0199 6.3886
439.9400 9.9951 0.0206 6.3887
440.1400 9.9951 0.0206 6.3887
440.3400 9.9951 0.0203 6.3890
440.5410 9.9951 0.0197 6.3862
440.7410 9.9951 0.0209 6.3862
440.9400 9.9951 0.0205 6.3890
441.1400 9.9951 0.0202 6.3861
441.3400 9.9951 0.0204 6.3857