## input
Date 10/24/2011
Start Time 10:46:51
Material Cast Iron Grey 20
Cross Section Area(in^2) .0445
Gauge Length (in) 2.31
Crosshead Speed (in/min) .01
Comments
*Analog data are recorded as voltages. Multiply by the appropriate scale factor to convert.
Time (s) Crosshead Position (in.) Load (lbs.) Extensometer (in.)
0.005000 200.000000 0.001000 <-- scale factors (unit per volt)
0.0970 0.0207 0.0847 -0.0099
0.2970 0.0204 0.0875 -0.0098
0.4970 0.0207 0.0846 -0.0096
0.6970 0.0201 0.0845 -0.0092
0.8970 0.0208 0.0866 -0.0092
1.0970 0.0199 0.0852 -0.0100
1.2970 0.0282 0.0855 -0.0084
1.4970 0.0342 0.0879 -0.0056
1.6970 0.0412 0.0917 -0.0170
1.8970 0.0484 0.0916 -0.0170
2.0970 0.0523 0.0913 -0.0112
2.2970 0.0643 0.0927 -0.0115
2.4970 0.0675 0.0927 -0.0047
2.6970 0.0724 0.0938 -0.0028
2.8970 0.0826 0.0943 0.0000
3.0970 0.0871 0.0955 0.0023
3.2970 0.0930 0.0955 0.0029
3.4970 0.1022 0.0965 0.0064
3.6970 0.1078 0.0990 0.0079
3.8970 0.1164 0.0996 0.0078
4.0970 0.1230 0.0991 0.0107
4.2970 0.1272 0.0987 0.0102
4.4970 0.1362 0.1000 0.0088
4.6970 0.1422 0.1028 0.0107
4.8970 0.1462 0.1010 0.0157
5.0970 0.1559 0.1027 0.0167
5.2970 0.1614 0.1060 0.0186
5.4970 0.1656 0.1035 0.0227
5.6970 0.1783 0.1063 0.0228
5.8970 0.1832 0.1068 0.0250
6.0970 0.1916 0.1088 0.0256
6.2970 0.1954 0.1075 0.0279
6.4970 0.2001 0.1083 0.0285
6.6970 0.2112 0.1100 0.0226
6.8970 0.2156 0.1111 0.0250
7.0970 0.2213 0.1108 0.0277
7.2970 0.2295 0.1109 0.0319
7.4970 0.2357 0.1115 0.0292
7.6970 0.2409 0.1128 0.0356
7.8970 0.2510 0.1137 0.0283
8.0970 0.2559 0.1164 0.0373
8.2970 0.2650 0.1201 0.0441
8.4970 0.2716 0.1230 0.0450
8.6970 0.2749 0.1254 0.0515
8.8970 0.2835 0.1274 0.0570
9.0970 0.2888 0.1321 0.0606
9.2970 0.2955 0.1328 0.0626
9.4970 0.3036 0.1359 0.0655
9.6970 0.3087 0.1376 0.0658
9.8970 0.3157 0.1365 0.0677
10.0970 0.3229 0.1402 0.0667
10.2970 0.3269 0.1408 0.0692
10.4970 0.3354 0.1420 0.0709
10.6970 0.3414 0.1453 0.0729
10.8970 0.3482 0.1455 0.0715
11.0970 0.3567 0.1474 0.0764
11.2970 0.3625 0.1455 0.0773
11.4970 0.3669 0.1498 0.0800
11.6970 0.3770 0.1503 0.0750
11.8960 0.3813 0.1532 0.0779
12.0970 0.3878 0.1524 0.0820
12.2970 0.3964 0.1541 0.0841
12.4970 0.4009 0.1547 0.0867
12.6970 0.4088 0.1575 0.0902
12.8970 0.4145 0.1610 0.0917
13.0970 0.4198 0.1631 0.0936
13.2970 0.4292 0.1618 0.0970
13.4970 0.4352 0.1632 0.0866
13.6970 0.4386 0.1667 0.0908
13.8960 0.4490 0.1682 0.0925
14.0970 0.4532 0.1695 0.0931
14.2970 0.4611 0.1710 0.0943
14.4970 0.4687 0.1752 0.0975
14.6970 0.4731 0.1760 0.1004
14.8960 0.4821 0.1767 0.1014
15.0970 0.4905 0.1793 0.0985
15.2970 0.4933 0.1809 0.1030
15.4970 0.5027 0.1831 0.1048
15.6970 0.5100 0.1857 0.1063
15.8970 0.5140 0.1865 0.1098
16.0970 0.5229 0.1895 0.1124
16.2970 0.5281 0.1921 0.1158
16.4970 0.5337 0.1956 0.1156
16.6970 0.5422 0.1986 0.1198
16.8960 0.5466 0.2014 0.1212
17.0970 0.5564 0.2029 0.1243
17.2970 0.5615 0.2067 0.1263
17.4970 0.5677 0.2090 0.1244
17.6970 0.5774 0.2118 0.1293
17.8970 0.5827 0.2105 0.1308
18.0970 0.5872 0.2141 0.1286
18.2970 0.5955 0.2172 0.1325
18.4970 0.6003 0.2177 0.1340
18.6970 0.6088 0.2236 0.1372
18.8960 0.6164 0.2265 0.1395
19.0970 0.6200 0.2270 0.1442
19.2970 0.6289 0.2298 0.1462
19.4970 0.6345 0.2353 0.1490
19.6970 0.6395 0.2393 0.1531
19.8960 0.6499 0.2407 0.1508
20.0970 0.6546 0.2446 0.1550
20.2970 0.6567 0.2481 0.1586
20.4970 0.6685 0.2510 0.1614
20.6970 0.6720 0.2560 0.1674
20.8960 0.6776 0.2617 0.1698
21.0970 0.6881 0.2659 0.1673
21.2970 0.6922 0.2731 0.1713
21.4970 0.7033 0.2789 0.1727
21.6970 0.7061 0.2838 0.1769
21.8970 0.7129 0.2884 0.1784
22.0970 0.7226 0.2916 0.1831
22.2970 0.7254 0.2962 0.1914
22.4970 0.7327 0.3013 0.1924
22.6970 0.7407 0.3035 0.1909
22.8970 0.7472 0.3090 0.1933
23.0970 0.7551 0.3118 0.1971
23.2970 0.7615 0.3167 0.2046
23.4970 0.7656 0.3206 0.2094
23.6970 0.7752 0.3242 0.2150
23.8970 0.7795 0.3317 0.2150
24.0970 0.7835 0.3351 0.2199
24.2970 0.7952 0.3374 0.2187
24.4970 0.8010 0.3423 0.2184
24.6970 0.8052 0.3451 0.2264
24.8970 0.8145 0.3495 0.2342
25.0970 0.8197 0.3532 0.2376
25.2970 0.8284 0.3598 0.2415
25.4970 0.8336 0.3624 0.2494
25.6970 0.8392 0.3656 0.2553
25.8960 0.8489 0.3682 0.2442
26.0970 0.8538 0.3754 0.2490
26.2970 0.8587 0.3755 0.2571
26.4970 0.8693 0.3822 0.2616
26.6970 0.8738 0.3845 0.2659
26.8960 0.8786 0.3906 0.2735
27.0970 0.8884 0.3928 0.2793
27.2970 0.8940 0.3979 0.2857
27.4970 0.9013 0.4012 0.2915
27.6970 0.9081 0.4060 0.2928
27.8960 0.9136 0.4118 0.2987
28.0970 0.9227 0.4140 0.3008
28.2970 0.9271 0.4182 0.3006
28.4970 0.9325 0.4228 0.3075
28.6970 0.9405 0.4279 0.2960
28.8960 0.9463 0.4344 0.3038
29.0970 0.9531 0.4375 0.2962
29.2970 0.9617 0.4398 0.3054
29.4970 0.9648 0.4459 0.3123
29.6970 0.9745 0.4521 0.3129
29.8960 0.9814 0.4578 0.3153
30.0970 0.9840 0.4654 0.3223
30.2970 0.9957 0.4779 0.3241
30.4970 0.9982 0.4870 0.3280
30.6970 1.0045 0.4957 0.3315
30.8960 1.0145 0.5063 0.3342
31.0970 1.0204 0.5167 0.3334
31.2970 1.0257 0.5271 0.3371
31.4970 1.0343 0.5360 0.3395
31.6970 1.0384 0.5478 0.3417
31.8960 1.0470 0.5575 0.3346
32.0970 1.0547 0.5707 0.3350
32.2970 1.0595 0.5787 0.3363
32.4970 1.0694 0.5896 0.3349
32.6970 1.0738 0.6009 0.3391
32.8960 1.0781 0.6077 0.3403
33.0970 1.0864 0.6171 0.3428
33.2970 1.0928 0.6263 0.3424
33.4970 1.0989 0.6366 0.3394
33.6970 1.1077 0.6449 0.3396
33.8960 1.1116 0.6542 0.3393
34.0970 1.1227 0.6674 0.3379
34.2970 1.1283 0.6757 0.3379
34.4970 1.1335 0.6836 0.3363
34.6970 1.1409 0.6936 0.3418
34.8960 1.1479 0.7026 0.3466
35.0970 1.1521 0.7099 0.3466
35.2970 1.1622 0.7203 0.3483
35.4970 1.1672 0.7314 0.3493
35.6970 1.1717 0.7385 0.3519
35.8960 1.1818 0.7490 0.3491
36.0970 1.1865 0.7599 0.3493
36.2970 1.1967 0.7691 0.3487
36.4970 1.2015 0.7779 0.3484
36.6970 1.2047 0.7871 0.3526
36.8960 1.2162 0.7986 0.3589
37.0970 1.2211 0.8099 0.3616
37.2970 1.2256 0.8203 0.3647
37.4970 1.2354 0.8293 0.3690
37.6970 1.2386 0.8422 0.3780
37.8960 1.2466 0.8526 0.3810
38.0970 1.2550 0.8667 0.3827
38.2970 1.2595 0.8771 0.3872
38.4970 1.2665 0.8906 0.3928
38.6970 1.2729 0.9006 0.3974
38.8960 1.2795 0.9145 0.3996
39.0970 1.2896 0.9244 0.4048
39.2970 1.2948 0.9366 0.4090
39.4970 1.2973 0.9485 0.4147
39.6970 1.3085 0.9624 0.4184
39.8960 1.3138 0.9741 0.4208
40.0970 1.3188 0.9865 0.4248
40.2970 1.3285 0.9964 0.4311
40.4970 1.3316 1.0115 0.4352
40.6970 1.3420 1.0246 0.4379
40.8960 1.3474 1.0377 0.4422
41.0970 1.3506 1.0490 0.4488
41.2970 1.3605 1.0637 0.4529
41.4970 1.3668 1.0729 0.4565
41.6970 1.3717 1.0866 0.4599
41.8960 1.3817 1.1014 0.4663
42.0970 1.3860 1.1114 0.4707
42.2970 1.3945 1.1273 0.4720
42.4970 1.4016 1.1389 0.4774
42.6970 1.4063 1.1521 0.4821
42.8960 1.4162 1.1646 0.4849
43.0970 1.4193 1.1771 0.4929
43.2970 1.4255 1.1899 0.4965
43.4970 1.4351 1.2024 0.5003
43.6970 1.4410 1.2181 0.5035
43.8960 1.4448 1.2281 0.5104
44.0970 1.4549 1.2429 0.5133
44.2970 1.4594 1.2550 0.5186
44.4970 1.4687 1.2684 0.5199
44.6970 1.4755 1.2808 0.5244
44.8960 1.4795 1.2918 0.5295
45.0970 1.4890 1.3066 0.5356
45.2970 1.4937 1.3208 0.5395
45.4970 1.4997 1.3311 0.5409
45.6970 1.5085 1.3459 0.5472
45.8960 1.5145 1.3570 0.5493
46.0970 1.5188 1.3696 0.5541
46.2970 1.5283 1.3856 0.5601
46.4970 1.5343 1.3974 0.5628
46.6970 1.5405 1.4087 0.5700
46.8960 1.5483 1.4239 0.5708
47.0970 1.5531 1.4350 0.5767
47.2970 1.5632 1.4494 0.5793
47.4970 1.5667 1.4643 0.5863
47.6970 1.5722 1.4781 0.5897
47.8960 1.5824 1.4891 0.5930
48.0970 1.5877 1.5035 0.5972
48.2970 1.5921 1.5156 0.6017
48.4970 1.6006 1.5296 0.6081
48.6970 1.6052 1.5444 0.6130
48.8960 1.6156 1.5567 0.6170
49.0970 1.6195 1.5690 0.6228
49.2970 1.6265 1.5822 0.6241
49.4970 1.6343 1.5933 0.6324
49.6970 1.6406 1.6071 0.6340
49.8970 1.6447 1.6227 0.6395
50.0970 1.6554 1.6350 0.6420
50.2970 1.6606 1.6458 0.6472
50.4970 1.6638 1.6623 0.6535
50.6970 1.6736 1.6757 0.6586
50.8970 1.6802 1.6872 0.6618
51.0970 1.6869 1.7030 0.6662
51.2970 1.6941 1.7171 0.6725
51.4970 1.6983 1.7270 0.6778
51.6970 1.7069 1.7442 0.6830
51.8960 1.7143 1.7564 0.6856
52.0970 1.7192 1.7714 0.6901
52.2970 1.7272 1.7828 0.6974
52.4970 1.7317 1.7952 0.7022
52.6970 1.7375 1.8082 0.7050
52.8960 1.7496 1.8228 0.7071
53.0970 1.7523 1.8358 0.7157
53.2970 1.7632 1.8508 0.7183
53.4970 1.7687 1.8649 0.7228
53.6970 1.7719 1.8773 0.7303
53.8960 1.7833 1.8905 0.7332
54.0970 1.7875 1.9018 0.7395
54.2970 1.7921 1.9176 0.7414
54.4970 1.8025 1.9297 0.7479
54.6970 1.8072 1.9432 0.7533
54.8960 1.8120 1.9551 0.7599
55.0970 1.8202 1.9704 0.7649
55.2970 1.8254 1.9846 0.7688
55.4970 1.8367 1.9962 0.7716
55.6970 1.8417 2.0085 0.7768
55.8960 1.8451 2.0214 0.7839
56.0970 1.8550 2.0341 0.7892
56.2970 1.8607 2.0507 0.7928
56.4970 1.8645 2.0620 0.8006
56.6970 1.8749 2.0731 0.8036
56.8960 1.8797 2.0908 0.8082
57.0970 1.8878 2.1025 0.8113
57.2970 1.8948 2.1156 0.8171
57.4970 1.8996 2.1288 0.8220
57.6970 1.9051 2.1420 0.8299
57.8960 1.9139 2.1548 0.8305
58.0970 1.9183 2.1713 0.8366
58.2970 1.9276 2.1845 0.8423
58.4970 1.9315 2.1943 0.8490
58.6970 1.9383 2.2097 0.8512
58.8960 1.9452 2.2211 0.8593
59.0970 1.9511 2.2335 0.8646
59.2970 1.9576 2.2504 0.8690
59.4970 1.9663 2.2600 0.8740
59.6970 1.9725 2.2757 0.8771
59.8960 1.9801 2.2901 0.8837
60.0970 1.9836 2.3019 0.8906
60.2970 1.9919 2.3159 0.8925
60.4970 1.9993 2.3307 0.9005
60.6970 2.0029 2.3415 0.9072
60.8960 2.0087 2.3575 0.9131
61.0970 2.0182 2.3721 0.9169
61.2970 2.0259 2.3828 0.9206
61.4970 2.0299 2.3967 0.9286
61.6970 2.0389 2.4099 0.9335
61.8960 2.0418 2.4214 0.9377
62.0970 2.0552 2.4354 0.9409
62.2970 2.0581 2.4480 0.9483
62.4970 2.0644 2.4634 0.9516
62.6970 2.0752 2.4757 0.9576
62.8960 2.0787 2.4890 0.9647
63.0970 2.0830 2.4985 0.9701
63.2970 2.0933 2.5137 0.9776
63.4970 2.0984 2.5286 0.9812
63.6970 2.1038 2.5398 0.9874
63.8960 2.1124 2.5552 0.9913
64.0970 2.1164 2.5662 0.9982
64.2970 2.1271 2.5792 1.0044
64.4970 2.1328 2.5935 1.0074
64.6970 2.1387 2.6085 1.0122
64.8960 2.1480 2.6190 1.0172
65.0970 2.1534 2.6352 1.0214
65.2970 2.1575 2.6460 1.0283
65.4970 2.1681 2.6605 1.0338
65.6970 2.1717 2.6759 1.0395
65.8960 2.1772 2.6855 1.0459
66.0970 2.1849 2.6986 1.0534
66.2970 2.1924 2.7138 1.0551
66.4970 2.2021 2.7250 1.0598
66.6970 2.2066 2.7373 1.0660
66.8960 2.2089 2.7531 1.0732
67.0970 2.2194 2.7664 1.0771
67.2970 2.2247 2.7773 1.0818
67.4970 2.2293 2.7903 1.0877
67.6970 2.2396 2.8054 1.0915
67.8960 2.2460 2.8163 1.0972
68.0970 2.2542 2.8286 1.1027
68.2970 2.2570 2.8431 1.1111
68.4970 2.2637 2.8542 1.1161
68.6970 2.2748 2.8679 1.1195
68.8960 2.2795 2.8800 1.1277
69.0970 2.2851 2.8935 1.1323
69.2970 2.2949 2.9064 1.1381
69.4970 2.2970 2.9205 1.1460
69.6970 2.3005 2.9332 1.1520
69.8960 2.3104 2.9453 1.1562
70.0970 2.3157 2.9573 1.1622
70.2970 2.3245 2.9712 1.1668
70.4970 2.3316 2.9869 1.1722
70.6970 2.3368 2.9991 1.1792
70.8960 2.3483 3.0111 1.1835
71.0970 2.3528 3.0235 1.1897
71.2970 2.3579 3.0363 1.1952
71.4970 2.3675 3.0523 1.2020
71.6970 2.3703 3.0636 1.2097
71.8960 2.3761 3.0744 1.2135
72.0970 2.3874 3.0879 1.2173
72.2970 2.3889 3.1026 1.2260
72.4970 2.4001 3.1156 1.2320
72.6970 2.4040 3.1284 1.2406
72.8970 2.4093 3.1407 1.2450
73.0970 2.4220 3.1529 1.2478
73.2970 2.4268 3.1652 1.2533
73.4970 2.4314 3.1780 1.2594
73.6970 2.4386 3.1913 1.2668
73.8960 2.4445 3.2030 1.2729
74.0970 2.4499 3.2148 1.2771
74.2970 2.4611 3.2303 1.2832
74.4970 2.4641 3.2423 1.2912
74.6970 2.4747 3.2550 1.2953
74.8960 2.4778 3.2686 1.3032
75.0970 2.4853 3.2815 1.3069
75.2970 2.4936 3.2941 1.3140
75.4970 2.4971 3.3074 1.3201
75.6970 2.5048 3.3189 1.3242
75.8960 2.5133 3.3326 1.3302
76.0970 2.5171 3.3463 1.3380
76.2970 2.5223 3.3576 1.3444
76.4970 2.5306 3.3696 1.3503
76.6970 2.5359 3.3825 1.3553
76.8960 2.5471 3.3951 1.3596
77.0970 2.5526 3.4051 1.3669
77.2970 2.5576 3.4213 1.3721
77.4970 2.5679 3.4328 1.3769
77.6970 2.5720 3.4426 1.3846
77.8960 2.5775 3.4564 1.3895
78.0970 2.5851 3.4675 1.3976
78.2970 2.5901 3.4824 1.4025
78.4970 2.5965 3.4953 1.4100
78.6970 2.6042 3.5049 1.4169
78.8960 2.6089 3.5185 1.4224
79.0970 2.6187 3.5310 1.4279
79.2970 2.6269 3.5413 1.4316
79.4970 2.6313 3.5548 1.4377
79.6970 2.6407 3.5655 1.4445
79.8960 2.6436 3.5781 1.4521
80.0970 2.6503 3.5920 1.4581
80.2970 2.6593 3.6028 1.4648
80.4970 2.6631 3.6187 1.4711
80.6970 2.6722 3.6315 1.4762
80.8960 2.6779 3.6425 1.4852
81.0970 2.6858 3.6534 1.4868
81.2970 2.6942 3.6660 1.4927
81.4970 2.6979 3.6803 1.5020
81.6970 2.7034 3.6920 1.5076
81.8960 2.7151 3.7030 1.5104
82.0970 2.7181 3.7144 1.5186
82.2970 2.7246 3.7261 1.5227
82.4970 2.7326 3.7418 1.5317
82.6970 2.7387 3.7517 1.5369
82.8960 2.7426 3.7639 1.5459
83.0970 2.7518 3.7768 1.5521
83.2970 2.7585 3.7875 1.5566
83.4970 2.7676 3.7969 1.5646
83.6970 2.7721 3.8096 1.5728
83.8960 2.7760 3.8227 1.5794
84.0970 2.7863 3.8360 1.5861
84.2970 2.7912 3.8462 1.5918
84.4970 2.7959 3.8593 1.5979
84.6970 2.8062 3.8689 1.6030
84.8960 2.8117 3.8823 1.6088
85.0970 2.8170 3.8939 1.6155
85.2970 2.8259 3.9083 1.6235
85.4970 2.8320 3.9193 1.6282
85.6970 2.8378 3.9317 1.6362
85.8960 2.8459 3.9434 1.6404
86.0970 2.8514 3.9532 1.6480
86.2970 2.8578 3.9651 1.6566
86.4970 2.8655 3.9769 1.6604
86.6970 2.8668 3.9892 1.6691
86.8960 2.8776 3.9978 1.6755
87.0970 2.8833 4.0102 1.6812
87.2970 2.8922 4.0247 1.6873
87.4970 2.8979 4.0354 1.6947
87.6970 2.9023 4.0448 1.7010
87.8960 2.9114 4.0583 1.7092
88.0970 2.9161 4.0688 1.7156
88.2970 2.9233 4.0801 1.7213
88.4970 2.9309 4.0928 1.7304
88.6970 2.9359 4.1030 1.7381
88.8960 2.9434 4.1138 1.7423
89.0970 2.9502 4.1263 1.7518
89.2970 2.9558 4.1352 1.7563
89.4970 2.9654 4.1466 1.7648
89.6970 2.9724 4.1605 1.7698
89.8960 2.9774 4.1700 1.7764
90.0970 2.9867 4.1846 1.7857
90.2970 2.9930 4.1946 1.7925
90.4970 2.9958 4.2039 1.8005
90.6970 3.0078 4.2173 1.8055
90.8960 3.0117 4.2274 1.8148
91.0970 3.0179 4.2412 1.8213
91.2970 3.0272 4.2508 1.8286
91.4970 3.0320 4.2642 1.8359
91.6970 3.0373 4.2733 1.8459
91.8960 3.0437 4.2859 1.8528
92.0970 3.0517 4.2964 1.8567
92.2970 3.0594 4.3085 1.8657
92.4970 3.0661 4.3184 1.8708
92.6970 3.0713 4.3288 1.8779
92.8960 3.0811 4.3412 1.8858
93.0970 3.0847 4.3536 1.8949
93.2970 3.0889 4.3630 1.9021
93.4970 3.1001 4.3728 1.9074
93.6970 3.1039 4.3845 1.9171
93.8960 3.1113 4.3965 1.9227
94.0970 3.1192 4.4077 1.9298
94.2970 3.1230 4.4187 1.9385
94.4970 3.1336 4.4265 1.9461
94.6970 3.1374 4.4405 1.9540
94.8960 3.1430 4.4490 1.9610
95.0970 3.1509 4.4619 1.9684
95.2970 3.1544 4.4722 1.9763
95.4970 3.1605 4.4837 1.9835
95.6970 3.1701 4.4910 1.9906
95.8960 3.1765 4.5030 1.9956
96.0970 3.1847 4.5149 2.0024
96.2970 3.1885 4.5236 2.0121
96.4970 3.1934 4.5344 2.0205
96.6970 3.2052 4.5447 2.0250
96.8960 3.2080 4.5551 2.0360
97.0970 3.2154 4.5651 2.0395
97.2970 3.2230 4.5777 2.0502
97.4970 3.2279 4.5871 2.0569
97.6970 3.2335 4.5978 2.0662
97.8960 3.2438 4.6057 2.0716
98.0970 3.2496 4.6186 2.0792
98.2970 3.2572 4.6279 2.0890
98.4970 3.2617 4.6377 2.0963
98.6970 3.2694 4.6481 2.0996
98.8960 3.2782 4.6587 2.1080
99.0970 3.2842 4.6692 2.1158
99.2970 3.2862 4.6804 2.1251
99.4970 3.2990 4.6888 2.1316
99.6970 3.3045 4.6982 2.1392
99.8960 3.3079 4.7101 2.1476
100.0970 3.3156 4.7195 2.1583
100.2970 3.3246 4.7290 2.1612
100.4970 3.3309 4.7383 2.1706
100.6970 3.3372 4.7484 2.1778
100.8960 3.3403 4.7601 2.1857
101.0970 3.3499 4.7703 2.1946
101.2970 3.3550 4.7808 2.2029
101.4970 3.3633 4.7893 2.2082
101.6970 3.3716 4.7982 2.2162
101.8960 3.3770 4.8076 2.2254
102.0970 3.3816 4.8191 2.2340
102.2970 3.3912 4.8295 2.2418
102.4970 3.3943 4.8366 2.2516
102.6970 3.4042 4.8477 2.2590
102.8960 3.4086 4.8566 2.2673
103.0970 3.4138 4.8649 2.2735
103.2970 3.4254 4.8754 2.2806
103.4970 3.4281 4.8853 2.2899
103.6970 3.4362 4.8959 2.2951
103.8960 3.4436 4.9033 2.3039
104.0970 3.4492 4.9144 2.3114
104.2970 3.4531 4.9244 2.3242
104.4970 3.4643 4.9349 2.3280
104.6970 3.4679 4.9462 2.3365
104.8960 3.4769 4.9542 2.3470
105.0970 3.4818 4.9620 2.3552
105.2970 3.4867 4.9739 2.3650
105.4970 3.4986 4.9830 2.3700
105.6970 3.5019 4.9899 2.3804
105.8960 3.5059 5.0004 2.3906
106.0970 3.5172 5.0117 2.3970
106.2970 3.5225 5.0178 2.4045
106.4970 3.5284 5.0292 2.4138
106.6970 3.5373 5.0366 2.4193
106.8960 3.5428 5.0474 2.4273
107.0970 3.5522 5.0568 2.4359
107.2970 3.5567 5.0672 2.4458
107.4970 3.5597 5.0755 2.4574
107.6970 3.5698 5.0865 2.4633
107.8960 3.5766 5.0932 2.4698
108.0970 3.5809 5.1026 2.4789
108.2970 3.5914 5.1127 2.4863
108.4970 3.5937 5.1190 2.4980
108.6970 3.6031 5.1298 2.5046
108.8960 3.6112 5.1406 2.5115
109.0970 3.6165 5.1468 2.5221
109.2970 3.6274 5.1565 2.5290
109.4970 3.6286 5.1663 2.5417
109.6970 3.6360 5.1763 2.5468
109.8960 3.6428 5.1851 2.5582
110.0970 3.6488 5.1947 2.5679
110.2970 3.6532 5.2029 2.5749
110.4970 3.6631 5.2107 2.5826
110.6970 3.6699 5.2220 2.5904
110.8960 3.6753 5.2302 2.5999
111.0970 3.6849 5.2404 2.6084
111.2970 3.6877 5.2488 2.6182
111.4970 3.6975 5.2549 2.6271
111.6970 3.7021 5.2647 2.6356
111.8960 3.7080 5.2725 2.6449
112.0970 3.7164 5.2841 2.6542
112.2970 3.7212 5.2918 2.6632
112.4970 3.7286 5.3012 2.6709
112.6970 3.7393 5.3085 2.6787
112.8960 3.7426 5.3186 2.6903
113.0970 3.7486 5.3265 2.6987
113.2970 3.7592 5.3340 2.7054
113.4970 3.7603 5.3446 2.7176
113.6970 3.7708 5.3499 2.7241
113.8960 3.7754 5.3589 2.7354
114.0970 3.7804 5.3676 2.7444
114.2970 3.7894 5.3767 2.7528
114.4970 3.7948 5.3871 2.7628
114.6970 3.7996 5.3941 2.7719
114.8960 3.8091 5.4008 2.7810
115.0970 3.8142 5.4116 2.7906
115.2970 3.8244 5.4185 2.7972
115.4970 3.8293 5.4252 2.8088
115.6970 3.8335 5.4368 2.8175
115.8960 3.8430 5.4441 2.8270
116.0970 3.8518 5.4515 2.8330
116.2970 3.8549 5.4619 2.8439
116.4970 3.8651 5.4692 2.8523
116.6970 3.8676 5.4753 2.8624
116.8960 3.8746 5.4865 2.8697
117.0970 3.8860 5.4928 2.8793
117.2970 3.8878 5.5008 2.8907
117.4970 3.8997 5.5081 2.8990
117.6970 3.9022 5.5152 2.9094
117.8960 3.9068 5.5234 2.9198
118.0970 3.9172 5.5322 2.9292
118.2970 3.9222 5.5411 2.9385
118.4970 3.9287 5.5467 2.9479
118.6970 3.9373 5.5581 2.9576
118.8960 3.9448 5.5644 2.9642
119.0970 3.9471 5.5712 2.9746
119.2970 3.9594 5.5787 2.9833
119.4970 3.9620 5.5864 2.9958
119.6970 3.9718 5.5943 3.0030
119.8960 3.9769 5.6016 3.0136
120.0970 3.9798 5.6106 3.0237
120.2970 3.9934 5.6170 3.0312
120.4970 3.9963 5.6238 3.0418
120.6970 4.0036 5.6328 3.0512
120.8960 4.0115 5.6422 3.0635
121.0960 4.0173 5.6492 3.0708
121.2970 4.0217 5.6560 3.0825
121.4970 4.0291 5.6645 3.0925
121.6970 4.0357 5.6712 3.1025
121.8960 4.0439 5.6775 3.1121
122.0970 4.0524 5.6872 3.1202
122.2970 4.0537 5.6933 3.1325
122.4970 4.0675 5.7005 3.1404
122.6970 4.0706 5.7102 3.1499
122.8960 4.0747 5.7146 3.1613
123.0970 4.0864 5.7227 3.1678
123.2970 4.0905 5.7306 3.1791
123.4970 4.0933 5.7367 3.1911
123.6970 4.1025 5.7437 3.2005
123.8960 4.1107 5.7532 3.2086
124.0970 4.1192 5.7614 3.2186
124.2970 4.1222 5.7671 3.2312
124.4970 4.1294 5.7759 3.2395
124.6970 4.1357 5.7826 3.2536
124.8960 4.1410 5.7879 3.2617
125.0970 4.1458 5.7973 3.2733
125.2970 4.1559 5.8038 3.2820
125.4970 4.1604 5.8112 3.2929
125.6970 4.1698 5.8208 3.3010
125.8960 4.1757 5.8263 3.3135
126.0970 4.1821 5.8304 3.3214
126.2970 4.1918 5.8384 3.3312
126.4970 4.1943 5.8456 3.3437
126.6970 4.1995 5.8535 3.3523
126.8960 4.2090 5.8605 3.3632
127.0970 4.2167 5.8670 3.3703
127.2970 4.2188 5.8734 3.3827
127.4970 4.2305 5.8821 3.3898
127.6970 4.2352 5.8891 3.4010
127.8960 4.2420 5.8957 3.4168
128.0970 4.2499 5.9000 3.4271
128.2970 4.2537 5.9074 3.4372
128.4970 4.2662 5.9155 3.4443
128.6970 4.2700 5.9208 3.4571
128.8960 4.2741 5.9280 3.4650
129.0970 4.2840 5.9367 3.4803
129.2960 4.2877 5.9403 3.4914
129.4970 4.2923 5.9473 3.5016
129.6970 4.3047 5.9533 3.5094
129.8960 4.3082 5.9617 3.5199
130.0970 4.3176 5.9653 3.5295
130.2970 4.3258 5.9748 3.5398
130.4970 4.3272 5.9806 3.5537
130.6970 4.3365 5.9874 3.5648
130.8960 4.3446 5.9919 3.5757
131.0970 4.3466 5.9996 3.5869
131.2960 4.3579 6.0055 3.5958
131.4970 4.3613 6.0135 3.6107
131.6970 4.3697 6.0195 3.6163
131.8960 4.3792 6.0260 3.6276
132.0970 4.3816 6.0353 3.6391
132.2970 4.3884 6.0412 3.6514
132.4970 4.3972 6.0454 3.6586
132.6970 4.3993 6.0522 3.6741
132.8960 4.4100 6.0591 3.6809
133.0970 4.4150 6.0631 3.6921
133.2970 4.4194 6.0721 3.7022
133.4970 4.4304 6.0753 3.7118
133.6970 4.4346 6.0844 3.7215
133.8960 4.4380 6.0888 3.7348
134.0970 4.4480 6.0956 3.7452
134.2970 4.4542 6.1030 3.7514
134.4970 4.4605 6.1106 3.7642
134.6970 4.4691 6.1165 3.7735
134.8960 4.4748 6.1222 3.7843
135.0970 4.4845 6.1273 3.7955
135.2970 4.4874 6.1348 3.8082
135.4970 4.4927 6.1393 3.8215
135.6970 4.5015 6.1455 3.8354
135.8960 4.5083 6.1529 3.8426
136.0970 4.5123 6.1602 3.8552
136.2970 4.5222 6.1619 3.8653
136.4970 4.5262 6.1701 3.8762
136.6970 4.5370 6.1750 3.8852
136.8960 4.5427 6.1812 3.8952
137.0970 4.5461 6.1882 3.9078
137.2970 4.5593 6.1942 3.9177
137.4970 4.5607 6.2004 3.9305
137.6970 4.5664 6.2060 3.9421
137.8960 4.5777 6.2129 3.9508
138.0970 4.5800 6.2172 3.9641
138.2970 4.5858 6.2242 3.9730
138.4970 4.5952 6.2275 3.9842
138.6970 4.6012 6.2335 3.9929
138.8960 4.6093 6.2385 4.0036
139.0970 4.6157 6.2431 4.0153
139.2970 4.6217 6.2505 4.0252
139.4970 4.6314 6.2555 4.0342
139.6970 4.6339 6.2613 4.0477
139.8960 4.6393 6.2654 4.0575
140.0970 4.6506 6.2712 4.0670
140.2970 4.6538 6.2792 4.0796
140.4970 4.6634 6.2837 4.0893
140.6970 4.6699 6.2886 4.1009
140.8960 4.6735 6.2948 4.1105
141.0970 4.6842 6.3010 4.1213
141.2970 4.6882 6.3068 4.1343
141.4970 4.6934 6.3121 4.1464
141.6970 4.7022 6.3187 4.1577
141.8960 4.7068 6.3241 4.1700
142.0970 4.7126 6.3319 4.1803
142.2970 4.7227 6.3364 4.1884
142.4970 4.7275 6.3430 4.1999
142.6970 4.7312 6.3481 4.2125
142.8960 4.7431 6.3509 4.2204
143.0970 4.7477 6.3582 4.2338
143.2970 4.7549 6.3642 4.2474
143.4970 4.7604 6.3669 4.2592
143.6970 4.7652 6.3736 4.2719
143.8960 4.7759 6.3791 4.2797
144.0970 4.7800 6.3840 4.2940
144.2970 4.7859 6.3908 4.3021
144.4970 4.7950 6.3969 4.3157
144.6970 4.7995 6.4004 4.3273
144.8960 4.8077 6.4059 4.3375
145.0970 4.8162 6.4118 4.3479
145.2970 4.8190 6.4147 4.3629
145.4970 4.8295 6.4220 4.3721
145.6970 4.8355 6.4287 4.3835
145.8960 4.8386 6.4314 4.3966
146.0970 4.8503 6.4390 4.4047
146.2970 4.8534 6.4409 4.4173
146.4970 4.8594 6.4477 4.4251
146.6970 4.8692 6.4520 4.4382
146.8960 4.8731 6.4571 4.4500
147.0970 4.8797 6.4620 4.4620
147.2970 4.8879 6.4703 4.4749
147.4970 4.8924 6.4732 4.4855
147.6970 4.9038 6.4813 4.4964
147.8960 4.9091 6.4837 4.5075
148.0970 4.9132 6.4874 4.5189
148.2970 4.9245 6.4948 4.5295
148.4970 4.9293 6.4998 4.5416
148.6970 4.9333 6.5027 4.5542
148.8960 4.9437 6.5082 4.5662
149.0970 4.9491 6.5138 4.5771
149.2970 4.9551 6.5180 4.5887
149.4970 4.9640 6.5237 4.5974
149.6970 4.9680 6.5268 4.6100
149.8960 4.9752 6.5302 4.6209
150.0970 4.9822 6.5361 4.6346
150.2970 4.9874 6.5435 4.6440
150.4970 4.9961 6.5490 4.6557
150.6970 5.0004 6.5549 4.6684
150.8960 5.0054 6.5593 4.6788
151.0970 5.0149 6.5629 4.6925
151.2970 5.0219 6.5677 4.7025
151.4970 5.0260 6.5746 4.7147
151.6970 5.0345 6.5767 4.7262
151.8960 5.0395 6.5813 4.7377
152.0970 5.0487 6.5885 4.7484
152.2970 5.0534 6.5910 4.7609
152.4970 5.0592 6.5964 4.7699
152.6970 5.0679 6.6006 4.7840
152.8960 5.0728 6.6060 4.7966
153.0970 5.0779 6.6117 4.8073
153.2970 5.0877 6.6158 4.8173
153.4970 5.0927 6.6182 4.8290
153.6970 5.1002 6.6256 4.8397
153.8960 5.1085 6.6295 4.8508
154.0970 5.1137 6.6343 4.8637
154.2970 5.1227 6.6405 4.8810
154.4970 5.1279 6.6442 4.8918
154.6970 5.1324 6.6497 4.9045
154.8960 5.1416 6.6547 4.9165
155.0970 5.1464 6.6588 4.9292
155.2970 5.1513 6.6623 4.9406
155.4970 5.1608 6.6662 4.9527
155.6970 5.1651 6.6716 4.9659
155.8960 5.1756 6.6757 4.9760
156.0970 5.1806 6.6807 4.9905
156.2970 5.1879 6.6844 4.9997
156.4970 5.1978 6.6887 5.0127
156.6970 5.2028 6.6936 5.0232
156.8960 5.2053 6.6986 5.0377
157.0970 5.2157 6.7021 5.0480
157.2970 5.2218 6.7082 5.0577
157.4970 5.2244 6.7123 5.0736
157.6970 5.2344 6.7163 5.0857
157.8960 5.2411 6.7217 5.0938
158.0970 5.2479 6.7250 5.1082
158.2970 5.2565 6.7311 5.1201
158.4970 5.2599 6.7374 5.1315
158.6970 5.2691 6.7411 5.1468
158.8960 5.2758 6.7448 5.1564
159.0970 5.2792 6.7512 5.1707
159.2970 5.2883 6.7533 5.1834
159.4970 5.2950 6.7570 5.1927
159.6970 5.3007 6.7623 5.2048
159.8960 5.3074 6.7659 5.2185
160.0970 5.3126 6.7691 5.2313
160.2970 5.3215 6.7723 5.2417
160.4970 5.3273 6.7773 5.2531
160.6970 5.3328 6.7814 5.2645
160.8960 5.3422 6.7883 5.2761
161.0970 5.3466 6.7941 5.2901
161.2970 5.3512 6.7965 5.3027
161.4970 5.3621 6.8011 5.3117
161.6970 5.3669 6.8066 5.3236
161.8960 5.3712 6.8104 5.3367
162.0970 5.3818 6.8136 5.3462
162.2970 5.3848 6.8185 5.3616
162.4970 5.3941 6.8238 5.3711
162.6970 5.4010 6.8249 5.3824
162.8960 5.4057 6.8293 5.3965
163.0970 5.4156 6.8358 5.4084
163.2970 5.4190 6.8376 5.4220
163.4970 5.4240 6.8442 5.4337
163.6970 5.4355 6.8467 5.4447
163.8960 5.4388 6.8493 5.4600
164.0970 5.4451 6.8565 5.4717
164.2970 5.4548 6.8601 5.4822
164.4970 5.4583 6.8643 5.4958
164.6970 5.4671 6.8694 5.5082
164.8960 5.4730 6.8705 5.5198
165.0970 5.4791 6.8751 5.5314
165.2970 5.4901 6.8810 5.5445
165.4970 5.4940 6.8827 5.5573
165.6970 5.4979 6.8859 5.5700
165.8960 5.5094 6.8929 5.5817
166.0970 5.5127 6.8940 5.5963
166.2970 5.5203 6.8998 5.6048
166.4970 5.5272 6.9022 5.6187
166.6970 5.5328 6.9077 5.6320
166.8960 5.5440 6.9099 5.6416
167.0970 5.5472 6.9135 5.6553
167.2970 5.5534 6.9176 5.6653
167.4970 5.5615 6.9211 5.6789
167.6970 5.5666 6.9276 5.6912
167.8960 5.5715 6.9287 5.7041
168.0970 5.5833 6.9348 5.7147
168.2970 5.5868 6.9406 5.7278
168.4970 5.5919 6.9429 5.7429
168.6970 5.6018 6.9484 5.7530
168.8960 5.6077 6.9506 5.7661
169.0970 5.6170 6.9544 5.7785
169.2970 5.6211 6.9598 5.7927
169.4970 5.6260 6.9599 5.8053
169.6970 5.6345 6.9654 5.8195
169.8960 5.6396 6.9666 5.8334
170.0970 5.6451 6.9686 5.8441
170.2970 5.6543 6.9737 5.8534
170.4970 5.6581 6.9818 5.8690
170.6970 5.6666 6.9854 5.8798
170.8960 5.6738 6.9895 5.8934
171.0970 5.6773 6.9909 5.9056
171.2970 5.6855 6.9969 5.9178
171.4970 5.6930 6.9983 5.9286
171.6970 5.6983 7.0040 5.9417
171.8960 5.7061 7.0077 5.9553
172.0970 5.7118 7.0119 5.9672
172.2970 5.7158 7.0130 5.9813
172.4970 5.7251 7.0178 5.9949
172.6970 5.7301 7.0216 6.0053
172.8960 5.7359 7.0245 6.0156
173.0970 5.7469 7.0281 6.0252
173.2970 5.7520 7.0321 6.0400
173.4970 5.7617 7.0357 6.0528
173.6970 5.7665 7.0386 6.0658
173.8960 5.7714 7.0435 6.0776
174.0970 5.7812 7.0470 6.0892
174.2970 5.7859 7.0522 6.1022
174.4970 5.7888 7.0561 6.1182
174.6970 5.7995 7.0602 6.1306
174.8960 5.8051 7.0603 6.1419
175.0970 5.8126 7.0675 6.1554
175.2970 5.8199 7.0687 6.1684
175.4970 5.8253 7.0731 6.1787
175.6970 5.8341 7.0755 6.1932
175.8960 5.8385 7.0797 6.2072
176.0970 5.8436 7.0814 6.2200
176.2970 5.8548 7.0861 6.2289
176.4970 5.8592 7.0914 6.2419
176.6970 5.8653 7.0921 6.2541
176.8960 5.8742 7.0956 6.2678
177.0970 5.8785 7.0990 6.2784
177.2970 5.8872 7.1028 6.2902
177.4970 5.8940 7.1086 6.3033
177.6970 5.8973 7.1104 6.3199
177.8960 5.9079 7.1122 6.3302
178.0970 5.9125 7.1165 6.3421
178.2970 5.9178 7.1196 6.3544
178.4970 5.9280 7.1242 6.3646
178.6970 5.9305 7.1285 6.3829
178.8960 5.9382 7.1307 6.3919
179.0970 5.9464 7.1354 6.4063
179.2970 5.9515 7.1371 6.4174
179.4970 5.9586 7.1397 6.4301
179.6970 5.9645 7.1443 6.4433
179.8960 5.9709 7.1489 6.4543
180.0970 5.9810 7.1513 6.4664
180.2970 5.9858 7.1522 6.4762
180.4970 5.9903 7.1589 6.4911
180.6970 5.9986 7.1580 6.5028
180.8960 6.0031 7.1633 6.5160
181.0970 6.0107 7.1676 6.5264
181.2970 6.0189 7.1712 6.5413
181.4970 6.0240 7.1721 6.5536
181.6970 6.0333 7.1768 6.5645
181.8960 6.0387 7.1804 6.5740
182.0970 6.0427 7.1827 6.5860
182.2970 6.0544 7.1880 6.5959
182.4970 6.0593 7.1883 6.6081
182.6970 6.0633 7.1954 6.6231
182.8960 6.0716 7.1969 6.6377
183.0970 6.0774 7.1978 6.6497
183.2970 6.0830 7.2010 6.6609
183.4970 6.0923 7.2041 6.6734
183.6970 6.0986 7.2085 6.6830
183.8960 6.1046 7.2109 6.6988
184.0970 6.1113 7.2140 6.7122
184.2970 6.1189 7.2183 6.7214
184.4970 6.1277 7.2236 6.7382
184.6970 6.1328 7.2239 6.7504
184.8960 6.1380 7.2280 6.7626
185.0970 6.1475 7.2308 6.7763
185.2970 6.1508 7.2346 6.7912
185.4970 6.1577 7.2383 6.7984
185.6970 6.1654 7.2397 6.8166
185.8960 6.1714 7.2422 6.8269
186.0970 6.1814 7.2474 6.8388
186.2970 6.1866 7.2495 6.8501
186.4970 6.1905 7.2508 6.8642
186.6970 6.2008 7.2537 6.8768
186.8960 6.2064 7.2581 6.8875
187.0970 6.2095 7.2604 6.9017
187.2970 6.2201 7.2632 6.9113
187.4970 6.2239 7.2676 6.9264
187.6970 6.2287 7.2710 6.9389
187.8960 6.2385 7.2737 6.9516
188.0970 6.2453 7.2780 6.9621
188.2970 6.2552 7.2799 6.9756
188.4970 6.2600 7.2824 6.9896
188.6970 6.2627 7.2860 7.0047
188.8960 6.2749 7.2889 7.0154
189.0970 6.2795 7.2929 7.0281
189.2970 6.2841 7.2946 7.0395
189.4970 6.2936 7.2960 7.0556
189.6970 6.2991 7.3019 7.0677
189.8960 6.3058 7.3025 7.0796
190.0970 6.3140 7.3060 7.0901
190.2970 6.3179 7.3085 7.1041
190.4970 6.3270 7.3111 7.1191
190.6970 6.3311 7.3146 7.1290
190.8960 6.3363 7.3186 7.1425
191.0970 6.3478 7.3199 7.1530
191.2970 6.3522 7.3219 7.1652
191.4970 6.3580 7.3258 7.1790
191.6970 6.3677 7.3287 7.1904
191.8960 6.3706 7.3326 7.2046
192.0970 6.3758 7.3350 7.2186
192.2970 6.3861 7.3361 7.2295
192.4970 6.3904 7.3398 7.2421
192.6970 6.4016 7.3445 7.2516
192.8960 6.4066 7.3451 7.2656
193.0970 6.4090 7.3492 7.2813
193.2970 6.4192 7.3517 7.2941
193.4970 6.4264 7.3539 7.3028
193.6970 6.4320 7.3572 7.3166
193.8960 6.4398 7.3574 7.3309
194.0970 6.4459 7.3612 7.3427
194.2970 6.4535 7.3656 7.3527
194.4970 6.4609 7.3689 7.3656
194.6970 6.4642 7.3723 7.3822
194.8960 6.4748 7.3766 7.3911
195.0970 6.4803 7.3775 7.4031
195.2970 6.4837 7.3811 7.4188
195.4970 6.4932 7.3838 7.4326
195.6970 6.4994 7.3869 7.4417
195.8960 6.5034 7.3874 7.4557
196.0970 6.5139 7.3928 7.4669
196.2970 6.5180 7.3956 7.4812
196.4970 6.5263 7.3951 7.4902
196.6970 6.5334 7.3981 7.5029
196.8960 6.5392 7.4027 7.5153
197.0970 6.5477 7.4054 7.5298
197.2970 6.5521 7.4080 7.5434
197.4970 6.5576 7.4120 7.5538
197.6970 6.5671 7.4138 7.5652
197.8960 6.5715 7.4173 7.5802
198.0970 6.5780 7.4187 7.5908
198.2970 6.5869 7.4226 7.6031
198.4970 6.5914 7.4228 7.6177
198.6970 6.5993 7.4243 7.6286
198.8960 6.6043 7.4289 7.6425
199.0970 6.6099 7.4325 7.6563
199.2970 6.6191 7.4337 7.6676
199.4970 6.6263 7.4360 7.6768
199.6970 6.6290 7.4395 7.6932
199.8960 6.6409 7.4416 7.7018
200.0970 6.6434 7.4434 7.7145
200.2970 6.6497 7.4454 7.7275
200.4970 6.6604 7.4479 7.7361
200.6970 6.6635 7.4521 7.7511
200.8960 6.6741 7.4548 7.7617
201.0970 6.6799 7.4539 7.7723
201.2970 6.6841 7.4572 7.7843
201.4970 6.6941 7.4622 7.7953
201.6970 6.6975 7.4637 7.8069
201.8960 6.7030 7.4673 7.8179
202.0970 6.7135 7.4695 7.8274
202.2970 6.7165 7.4692 7.8388
202.4970 6.7226 7.4750 7.8493
202.6970 6.7336 7.4746 7.8591
202.8960 6.7367 7.4767 7.8716
203.0970 6.7464 7.4796 7.8781
203.2970 6.7536 7.4828 7.8897
203.4970 6.7568 7.4826 7.9009
203.6970 6.7682 7.4871 7.9094
203.8960 6.7734 7.4881 7.9175
204.0970 6.7776 7.4887 7.9263
204.2970 6.7868 7.4939 7.9351
204.4970 6.7926 7.4945 7.9386
204.6970 6.7956 7.4950 7.9469
204.8960 6.8068 7.4963 7.9487
205.0970 6.8108 7.4952 7.9592
205.2970 6.8198 7.4922 7.9460
205.4970 6.8265 -0.0855 9.9951
205.6970 6.8312 0.0218 9.9951
205.8960 6.8405 0.0214 9.9951
206.0970 6.8451 0.0185 9.9951
206.2970 6.8508 0.0204 9.9951
206.4970 6.8560 0.0197 9.9951
206.6970 6.8551 0.0180 9.9951
206.8960 6.8552 0.0198 9.9951
207.0970 6.8550 0.0181 9.9951
207.2970 6.8559 0.0193 9.9951
207.4970 6.8563 0.0196 9.9951
207.6970 6.8554 0.0205 9.9951
207.8960 6.8558 0.0200 9.9951
208.0970 6.8546 0.0185 9.9951
208.2970 6.8559 0.0191 9.9951
208.4970 6.8541 0.0198 9.9951
208.6970 6.8557 0.0187 9.9951