## input
Date 10/25/2011
Start Time 14:59:28
Material Cast Iron
Cross Section Area(in^2) .04411
Gauge Length (in) 2.315
Crosshead Speed (in/min) 0.01
Comments
*Analog data are recorded as voltages. Multiply by the appropriate scale factor to convert.
Time (s) Crosshead Position (in.) Load (lbs.) Extensometer (in.)
0.005000 200.000000 0.001000 <-- scale factors (unit per volt)
0.1840 0.0198 0.0272 -0.0109
0.3850 0.0208 0.0272 -0.0098
0.5850 0.0192 0.0258 -0.0076
0.7850 0.0199 0.0250 -0.0088
0.9850 0.0342 0.0315 -0.0077
1.1850 0.0387 0.0295 -0.0076
1.3850 0.0410 0.0316 -0.0038
1.5850 0.0532 0.0338 -0.0060
1.7850 0.0589 0.0332 -0.0068
1.9840 0.0612 0.0329 -0.0043
2.1850 0.0732 0.0329 -0.0054
2.3850 0.0770 0.0343 -0.0054
2.5850 0.0842 0.0332 -0.0049
2.7850 0.0930 0.0346 -0.0076
2.9850 0.0961 0.0328 -0.0029
3.1850 0.1053 0.0323 -0.0035
3.3850 0.1097 0.0362 -0.0015
3.5850 0.1166 0.0333 -0.0029
3.7850 0.1273 0.0356 -0.0057
3.9850 0.1317 0.0365 -0.0040
4.1850 0.1346 0.0358 -0.0019
4.3850 0.1448 0.0376 -0.0029
4.5850 0.1514 0.0357 -0.0048
4.7850 0.1591 0.0378 -0.0034
4.9840 0.1641 0.0384 -0.0019
5.1850 0.1680 0.0374 -0.0017
5.3850 0.1795 0.0334 -0.0020
5.5850 0.1849 0.0359 -0.0029
5.7850 0.1895 0.0388 -0.0020
5.9850 0.1990 0.0362 -0.0007
6.1850 0.2042 0.0399 -0.0006
6.3850 0.2108 0.0368 -0.0033
6.5850 0.2191 0.0389 -0.0018
6.7850 0.2241 0.0362 -0.0020
6.9850 0.2324 0.0371 -0.0034
7.1850 0.2383 0.0393 -0.0016
7.3850 0.2425 0.0365 -0.0007
7.5850 0.2549 0.0367 -0.0032
7.7850 0.2594 0.0377 -0.0032
7.9850 0.2633 0.0365 -0.0029
8.1850 0.2741 0.0351 -0.0042
8.3850 0.2771 0.0364 0.0003
8.5850 0.2822 0.0378 0.0008
8.7850 0.2922 0.0367 -0.0012
8.9850 0.2977 0.0375 -0.0039
9.1850 0.3059 0.0373 -0.0032
9.3850 0.3123 0.0388 -0.0014
9.5850 0.3160 0.0354 -0.0015
9.7850 0.3275 0.0384 -0.0028
9.9850 0.3326 0.0368 -0.0040
10.1850 0.3345 0.0379 0.0012
10.3850 0.3470 0.0387 -0.0024
10.5850 0.3518 0.0366 -0.0032
10.7850 0.3566 0.0376 -0.0013
10.9850 0.3637 0.0395 0.0003
11.1850 0.3711 0.0365 -0.0024
11.3850 0.3770 0.0395 -0.0006
11.5850 0.3821 0.0378 0.0005
11.7850 0.3891 0.0370 0.0011
11.9850 0.4005 0.0382 -0.0020
12.1850 0.4040 0.0392 -0.0015
12.3850 0.4088 0.0366 -0.0002
12.5850 0.4199 0.0375 -0.0014
12.7850 0.4253 0.0388 -0.0014
12.9850 0.4303 0.0384 -0.0018
13.1850 0.4383 0.0405 0.0004
13.3850 0.4442 0.0398 0.0000
13.5850 0.4520 0.0386 0.0023
13.7850 0.4585 0.0409 -0.0012
13.9850 0.4615 0.0390 0.0035
14.1850 0.4722 0.0409 -0.0000
14.3850 0.4763 0.0408 0.0017
14.5850 0.4813 0.0381 0.0025
14.7850 0.4936 0.0409 0.0003
14.9840 0.4991 0.0405 0.0008
15.1850 0.5027 0.0380 0.0007
15.3850 0.5112 0.0398 0.0037
15.5850 0.5178 0.0385 0.0019
15.7850 0.5251 0.0381 0.0012
15.9850 0.5332 0.0394 0.0013
16.1850 0.5365 0.0388 0.0028
16.3850 0.5458 0.0384 0.0031
16.5850 0.5517 0.0389 0.0021
16.7850 0.5553 0.0406 0.0039
16.9850 0.5656 0.0392 0.0043
17.1850 0.5715 0.0417 0.0021
17.3850 0.5762 0.0430 0.0047
17.5850 0.5867 0.0441 0.0042
17.7850 0.5924 0.0437 0.0050
17.9850 0.5994 0.0443 0.0095
18.1850 0.6045 0.0459 0.0098
18.3840 0.6112 0.0466 0.0071
18.5850 0.6196 0.0480 0.0102
18.7850 0.6246 0.0497 0.0115
18.9850 0.6295 0.0507 0.0133
19.1850 0.6388 0.0492 0.0133
19.3850 0.6440 0.0500 0.0130
19.5850 0.6490 0.0510 0.0150
19.7850 0.6584 0.0530 0.0157
19.9850 0.6604 0.0526 0.0174
20.1850 0.6709 0.0567 0.0185
20.3850 0.6770 0.0590 0.0185
20.5850 0.6808 0.0592 0.0194
20.7850 0.6915 0.0577 0.0214
20.9850 0.6979 0.0609 0.0212
21.1850 0.7030 0.0610 0.0216
21.3850 0.7110 0.0656 0.0236
21.5850 0.7174 0.0658 0.0237
21.7850 0.7243 0.0670 0.0241
21.9850 0.7320 0.0687 0.0254
22.1850 0.7343 0.0687 0.0300
22.3850 0.7464 0.0707 0.0278
22.5850 0.7517 0.0714 0.0279
22.7850 0.7563 0.0742 0.0295
22.9850 0.7649 0.0775 0.0308
23.1850 0.7691 0.0760 0.0346
23.3850 0.7757 0.0794 0.0323
23.5850 0.7859 0.0810 0.0347
23.7850 0.7878 0.0827 0.0382
23.9850 0.7971 0.0864 0.0376
24.1850 0.8026 0.0858 0.0398
24.3850 0.8075 0.0885 0.0397
24.5850 0.8204 0.0883 0.0382
24.7850 0.8241 0.0928 0.0410
24.9850 0.8266 0.0924 0.0448
25.1850 0.8393 0.0949 0.0420
25.3850 0.8421 0.0958 0.0468
25.5850 0.8485 0.1012 0.0448
25.7850 0.8588 0.0996 0.0457
25.9850 0.8645 0.1046 0.0466
26.1850 0.8690 0.1068 0.0488
26.3850 0.8774 0.1052 0.0499
26.5850 0.8827 0.1120 0.0504
26.7850 0.8896 0.1124 0.0535
26.9840 0.8988 0.1155 0.0526
27.1840 0.9000 0.1185 0.0562
27.3850 0.9113 0.1214 0.0539
27.5850 0.9167 0.1203 0.0550
27.7850 0.9216 0.1261 0.0571
27.9840 0.9307 0.1266 0.0595
28.1840 0.9364 0.1296 0.0596
28.3850 0.9412 0.1347 0.0619
28.5850 0.9517 0.1374 0.0630
28.7850 0.9546 0.1401 0.0656
28.9840 0.9635 0.1396 0.0658
29.1850 0.9675 0.1442 0.0689
29.3850 0.9737 0.1486 0.0699
29.5850 0.9844 0.1518 0.0696
29.7850 0.9901 0.1515 0.0706
29.9840 0.9958 0.1554 0.0715
30.1850 1.0021 0.1578 0.0750
30.3850 1.0075 0.1587 0.0768
30.5850 1.0156 0.1649 0.0761
30.7850 1.0251 0.1671 0.0765
30.9840 1.0285 0.1686 0.0797
31.1850 1.0377 0.1760 0.0817
31.3850 1.0412 0.1793 0.0838
31.5850 1.0492 0.1821 0.0835
31.7850 1.0568 0.1869 0.0876
31.9850 1.0632 0.1878 0.0869
32.1850 1.0681 0.1926 0.0883
32.3850 1.0750 0.1958 0.0916
32.5850 1.0831 0.1979 0.0901
32.7850 1.0885 0.1998 0.0964
32.9840 1.0946 0.2021 0.0977
33.1850 1.1030 0.2058 0.0959
33.3850 1.1110 0.2112 0.0990
33.5850 1.1176 0.2138 0.0999
33.7850 1.1214 0.2138 0.1030
33.9850 1.1328 0.2187 0.1008
34.1850 1.1374 0.2240 0.1044
34.3850 1.1395 0.2266 0.1082
34.5850 1.1507 0.2314 0.1081
34.7850 1.1547 0.2352 0.1114
34.9840 1.1655 0.2366 0.1098
35.1850 1.1716 0.2406 0.1121
35.3850 1.1740 0.2434 0.1159
35.5850 1.1830 0.2502 0.1167
35.7850 1.1910 0.2541 0.1158
35.9850 1.1935 0.2565 0.1219
36.1850 1.2024 0.2614 0.1227
36.3850 1.2104 0.2665 0.1213
36.5850 1.2140 0.2714 0.1265
36.7850 1.2237 0.2779 0.1268
36.9840 1.2277 0.2816 0.1296
37.1850 1.2371 0.2878 0.1311
37.3850 1.2448 0.2926 0.1316
37.5850 1.2470 0.2979 0.1363
37.7850 1.2592 0.3003 0.1344
37.9840 1.2615 0.3057 0.1383
38.1850 1.2665 0.3107 0.1405
38.3850 1.2781 0.3149 0.1413
38.5850 1.2810 0.3218 0.1444
38.7850 1.2874 0.3244 0.1458
38.9840 1.2953 0.3319 0.1488
39.1850 1.3010 0.3344 0.1499
39.3850 1.3084 0.3416 0.1517
39.5850 1.3185 0.3468 0.1518
39.7850 1.3230 0.3527 0.1532
39.9840 1.3331 0.3577 0.1554
40.1850 1.3359 0.3625 0.1591
40.3850 1.3389 0.3682 0.1628
40.5850 1.3508 0.3733 0.1642
40.7850 1.3550 0.3815 0.1671
40.9840 1.3601 0.3868 0.1686
41.1850 1.3718 0.3905 0.1676
41.3850 1.3771 0.3961 0.1707
41.5850 1.3850 0.4033 0.1731
41.7850 1.3910 0.4077 0.1762
41.9840 1.3966 0.4164 0.1771
42.1850 1.4034 0.4215 0.1826
42.3850 1.4110 0.4286 0.1825
42.5850 1.4157 0.4327 0.1847
42.7850 1.4237 0.4423 0.1888
42.9840 1.4283 0.4490 0.1932
43.1850 1.4357 0.4562 0.1939
43.3850 1.4453 0.4592 0.1958
43.5850 1.4478 0.4682 0.2008
43.7850 1.4592 0.4764 0.2016
43.9850 1.4627 0.4808 0.2049
44.1850 1.4675 0.4890 0.2076
44.3850 1.4795 0.4955 0.2078
44.5850 1.4831 0.5049 0.2107
44.7850 1.4890 0.5098 0.2126
44.9840 1.4972 0.5162 0.2160
45.1850 1.5039 0.5244 0.2157
45.3850 1.5070 0.5336 0.2215
45.5850 1.5164 0.5390 0.2247
45.7850 1.5222 0.5448 0.2249
45.9840 1.5312 0.5557 0.2271
46.1850 1.5355 0.5616 0.2316
46.3850 1.5423 0.5705 0.2324
46.5850 1.5503 0.5751 0.2369
46.7850 1.5575 0.5823 0.2361
46.9840 1.5621 0.5931 0.2390
47.1850 1.5727 0.5983 0.2419
47.3850 1.5758 0.6049 0.2458
47.5850 1.5830 0.6138 0.2473
47.7850 1.5896 0.6218 0.2520
47.9850 1.5966 0.6295 0.2536
48.1850 1.6061 0.6403 0.2557
48.3850 1.6089 0.6446 0.2604
48.5850 1.6138 0.6548 0.2618
48.7850 1.6250 0.6616 0.2655
48.9850 1.6268 0.6708 0.2697
49.1850 1.6344 0.6769 0.2708
49.3850 1.6431 0.6896 0.2737
49.5850 1.6472 0.6969 0.2778
49.7850 1.6531 0.7036 0.2815
49.9840 1.6623 0.7148 0.2838
50.1850 1.6669 0.7243 0.2873
50.3850 1.6770 0.7324 0.2907
50.5850 1.6830 0.7427 0.2923
50.7850 1.6896 0.7493 0.2929
50.9850 1.6985 0.7597 0.2980
51.1850 1.7016 0.7692 0.3010
51.3850 1.7079 0.7744 0.3032
51.5850 1.7159 0.7856 0.3090
51.7850 1.7210 0.7928 0.3122
51.9840 1.7297 0.8024 0.3142
52.1850 1.7379 0.8108 0.3162
52.3850 1.7419 0.8240 0.3208
52.5850 1.7530 0.8309 0.3215
52.7850 1.7560 0.8405 0.3281
52.9840 1.7631 0.8497 0.3297
53.1850 1.7697 0.8604 0.3353
53.3850 1.7775 0.8698 0.3354
53.5850 1.7833 0.8812 0.3402
53.7850 1.7917 0.8913 0.3432
53.9840 1.7970 0.9000 0.3458
54.1850 1.8048 0.9108 0.3509
54.3850 1.8118 0.9187 0.3537
54.5850 1.8133 0.9298 0.3599
54.7850 1.8241 0.9408 0.3641
54.9840 1.8292 0.9506 0.3671
55.1850 1.8338 0.9600 0.3710
55.3850 1.8430 0.9709 0.3751
55.5850 1.8480 0.9815 0.3787
55.7850 1.8550 0.9906 0.3821
55.9840 1.8636 1.0037 0.3857
56.1850 1.8690 1.0138 0.3880
56.3850 1.8785 1.0243 0.3907
56.5850 1.8817 1.0364 0.3965
56.7850 1.8872 1.0441 0.4006
56.9840 1.8959 1.0565 0.4056
57.1850 1.8996 1.0697 0.4087
57.3850 1.9078 1.0782 0.4093
57.5850 1.9181 1.0906 0.4139
57.7850 1.9212 1.1001 0.4190
57.9840 1.9267 1.1111 0.4232
58.1850 1.9346 1.1264 0.4276
58.3850 1.9411 1.1347 0.4305
58.5850 1.9473 1.1484 0.4362
58.7850 1.9565 1.1587 0.4373
58.9840 1.9580 1.1694 0.4452
59.1850 1.9716 1.1802 0.4456
59.3850 1.9727 1.1927 0.4541
59.5850 1.9775 1.2033 0.4563
59.7850 1.9878 1.2146 0.4612
59.9840 1.9962 1.2272 0.4603
60.1850 2.0014 1.2387 0.4655
60.3850 2.0102 1.2508 0.4712
60.5850 2.0140 1.2623 0.4761
60.7850 2.0198 1.2742 0.4815
60.9840 2.0299 1.2857 0.4835
61.1850 2.0338 1.2970 0.4867
61.3850 2.0417 1.3113 0.4942
61.5850 2.0463 1.3231 0.4993
61.7850 2.0511 1.3343 0.5029
61.9840 2.0616 1.3456 0.5066
62.1850 2.0671 1.3594 0.5100
62.3850 2.0717 1.3710 0.5155
62.5850 2.0835 1.3825 0.5159
62.7850 2.0854 1.3941 0.5233
62.9840 2.0994 1.4046 0.5240
63.1850 2.1025 1.4158 0.5298
63.3850 2.1075 1.4331 0.5335
63.5850 2.1164 1.4454 0.5384
63.7850 2.1218 1.4570 0.5420
63.9840 2.1256 1.4667 0.5477
64.1850 2.1377 1.4793 0.5510
64.3850 2.1426 1.4908 0.5550
64.5850 2.1488 1.5061 0.5597
64.7850 2.1554 1.5193 0.5650
64.9840 2.1604 1.5307 0.5699
65.1850 2.1721 1.5408 0.5722
65.3850 2.1769 1.5547 0.5771
65.5850 2.1790 1.5675 0.5844
65.7850 2.1888 1.5798 0.5875
65.9840 2.1959 1.5894 0.5891
66.1850 2.1998 1.6016 0.5959
66.3850 2.2107 1.6163 0.6000
66.5850 2.2136 1.6284 0.6041
66.7850 2.2224 1.6395 0.6078
66.9840 2.2267 1.6527 0.6167
67.1850 2.2336 1.6661 0.6168
67.3850 2.2433 1.6790 0.6217
67.5850 2.2474 1.6884 0.6270
67.7850 2.2531 1.7034 0.6297
67.9840 2.2643 1.7159 0.6364
68.1850 2.2653 1.7288 0.6429
68.3850 2.2723 1.7390 0.6463
68.5850 2.2806 1.7537 0.6521
68.7850 2.2887 1.7661 0.6533
68.9840 2.2905 1.7783 0.6608
69.1850 2.3020 1.7917 0.6631
69.3850 2.3050 1.8030 0.6703
69.5850 2.3173 1.8135 0.6725
69.7850 2.3201 1.8299 0.6806
69.9840 2.3281 1.8410 0.6819
70.1850 2.3339 1.8518 0.6887
70.3850 2.3394 1.8654 0.6939
70.5850 2.3456 1.8781 0.6988
70.7850 2.3542 1.8899 0.7034
70.9840 2.3592 1.9069 0.7095
71.1850 2.3696 1.9193 0.7135
71.3850 2.3768 1.9314 0.7174
71.5850 2.3789 1.9447 0.7252
71.7850 2.3914 1.9557 0.7284
71.9840 2.3929 1.9676 0.7364
72.1850 2.4013 1.9812 0.7390
72.3850 2.4089 1.9918 0.7458
72.5850 2.4121 2.0051 0.7526
72.7850 2.4176 2.0191 0.7586
72.9840 2.4308 2.0318 0.7617
73.1850 2.4353 2.0440 0.7665
73.3850 2.4419 2.0575 0.7735
73.5850 2.4500 2.0705 0.7792
73.7850 2.4515 2.0856 0.7861
73.9840 2.4618 2.0967 0.7927
74.1850 2.4692 2.1117 0.7968
74.3850 2.4736 2.1225 0.8044
74.5850 2.4840 2.1352 0.8078
74.7850 2.4895 2.1498 0.8133
74.9840 2.4902 2.1618 0.8222
75.1850 2.5007 2.1766 0.8282
75.3850 2.5054 2.1882 0.8339
75.5850 2.5148 2.2030 0.8386
75.7850 2.5220 2.2126 0.8436
75.9840 2.5250 2.2238 0.8499
76.1850 2.5344 2.2398 0.8574
76.3850 2.5429 2.2506 0.8609
76.5850 2.5475 2.2641 0.8663
76.7850 2.5552 2.2792 0.8737
76.9840 2.5587 2.2916 0.8801
77.1850 2.5644 2.3040 0.8858
77.3850 2.5741 2.3176 0.8913
77.5850 2.5808 2.3291 0.8938
77.7850 2.5877 2.3387 0.8998
77.9840 2.5967 2.3534 0.9064
78.1850 2.5978 2.3656 0.9155
78.3850 2.6112 2.3758 0.9174
78.5850 2.6152 2.3888 0.9249
78.7850 2.6214 2.4012 0.9298
78.9840 2.6271 2.4136 0.9382
79.1850 2.6347 2.4263 0.9422
79.3850 2.6393 2.4386 0.9484
79.5850 2.6469 2.4513 0.9555
79.7850 2.6526 2.4654 0.9621
79.9840 2.6586 2.4795 0.9674
80.1850 2.6692 2.4916 0.9718
80.3850 2.6754 2.5061 0.9790
80.5850 2.6854 2.5177 0.9844
80.7850 2.6900 2.5308 0.9908
80.9840 2.6950 2.5448 0.9972
81.1850 2.7036 2.5569 1.0038
81.3850 2.7072 2.5706 1.0116
81.5850 2.7110 2.5824 1.0177
81.7850 2.7207 2.5934 1.0242
81.9840 2.7250 2.6081 1.0310
82.1850 2.7350 2.6206 1.0377
82.3850 2.7433 2.6309 1.0405
82.5850 2.7458 2.6439 1.0478
82.7850 2.7552 2.6586 1.0571
82.9840 2.7633 2.6693 1.0584
83.1850 2.7661 2.6820 1.0674
83.3850 2.7743 2.6956 1.0754
83.5850 2.7824 2.7101 1.0800
83.7850 2.7863 2.7216 1.0891
83.9840 2.7955 2.7365 1.0939
84.1850 2.8019 2.7481 1.0989
84.3850 2.8087 2.7610 1.1085
84.5850 2.8145 2.7753 1.1147
84.7850 2.8177 2.7853 1.1219
84.9840 2.8315 2.7987 1.1261
85.1850 2.8335 2.8115 1.1334
85.3850 2.8378 2.8231 1.1406
85.5850 2.8507 2.8345 1.1458
85.7850 2.8519 2.8470 1.1552
85.9840 2.8594 2.8583 1.1607
86.1850 2.8666 2.8735 1.1681
86.3850 2.8749 2.8851 1.1713
86.5850 2.8810 2.8964 1.1810
86.7850 2.8897 2.9112 1.1852
86.9840 2.8903 2.9228 1.1952
87.1850 2.9039 2.9359 1.2007
87.3850 2.9068 2.9474 1.2083
87.5850 2.9128 2.9620 1.2135
87.7850 2.9230 2.9727 1.2221
87.9840 2.9249 2.9852 1.2299
88.1850 2.9345 2.9965 1.2344
88.3850 2.9416 3.0092 1.2421
88.5850 2.9476 3.0211 1.2461
88.7850 2.9545 3.0328 1.2559
88.9840 2.9608 3.0478 1.2611
89.1850 2.9650 3.0575 1.2682
89.3850 2.9751 3.0717 1.2754
89.5850 2.9785 3.0829 1.2840
89.7850 2.9850 3.0940 1.2898
89.9840 2.9953 3.1084 1.2968
90.1850 3.0003 3.1216 1.3038
90.3850 3.0098 3.1323 1.3081
90.5850 3.0143 3.1453 1.3176
90.7850 3.0207 3.1555 1.3249
90.9840 3.0278 3.1684 1.3332
91.1850 3.0327 3.1809 1.3399
91.3850 3.0390 3.1950 1.3458
91.5850 3.0515 3.2057 1.3514
91.7850 3.0527 3.2163 1.3623
91.9840 3.0583 3.2287 1.3675
92.1850 3.0700 3.2403 1.3739
92.3850 3.0744 3.2517 1.3826
92.5850 3.0789 3.2661 1.3918
92.7850 3.0904 3.2780 1.3951
92.9840 3.0953 3.2887 1.4026
93.1850 3.1034 3.3011 1.4123
93.3850 3.1061 3.3140 1.4217
93.5850 3.1117 3.3259 1.4289
93.7850 3.1208 3.3386 1.4382
93.9840 3.1277 3.3499 1.4437
94.1850 3.1313 3.3650 1.4516
94.3850 3.1400 3.3766 1.4603
94.5850 3.1454 3.3870 1.4672
94.7850 3.1534 3.3999 1.4715
94.9840 3.1586 3.4119 1.4820
95.1850 3.1652 3.4214 1.4887
95.3850 3.1750 3.4355 1.4941
95.5850 3.1783 3.4463 1.5048
95.7850 3.1841 3.4590 1.5097
95.9840 3.1934 3.4686 1.5192
96.1850 3.1986 3.4838 1.5274
96.3850 3.2021 3.4924 1.5355
96.5850 3.2117 3.5043 1.5425
96.7850 3.2190 3.5168 1.5495
96.9840 3.2263 3.5300 1.5589
97.1850 3.2322 3.5397 1.5658
97.3850 3.2378 3.5512 1.5740
97.5850 3.2482 3.5628 1.5802
97.7850 3.2519 3.5750 1.5894
97.9840 3.2589 3.5870 1.5951
98.1850 3.2680 3.5991 1.6031
98.3850 3.2711 3.6121 1.6138
98.5850 3.2781 3.6219 1.6216
98.7850 3.2856 3.6348 1.6280
98.9840 3.2899 3.6443 1.6380
99.1850 3.2986 3.6568 1.6441
99.3850 3.3064 3.6654 1.6527
99.5850 3.3134 3.6788 1.6583
99.7850 3.3201 3.6886 1.6706
99.9840 3.3287 3.7010 1.6745
100.1850 3.3295 3.7134 1.6852
100.3850 3.3421 3.7240 1.6900
100.5850 3.3470 3.7346 1.6992
100.7850 3.3518 3.7478 1.7073
100.9840 3.3594 3.7563 1.7179
101.1850 3.3644 3.7712 1.7266
101.3850 3.3729 3.7807 1.7371
101.5850 3.3792 3.7885 1.7445
101.7850 3.3837 3.8019 1.7527
101.9840 3.3936 3.8138 1.7600
102.1850 3.4002 3.8216 1.7679
102.3850 3.4062 3.8354 1.7741
102.5850 3.4144 3.8480 1.7854
102.7850 3.4183 3.8579 1.7938
102.9840 3.4259 3.8700 1.8013
103.1850 3.4346 3.8806 1.8085
103.3850 3.4375 3.8896 1.8196
103.5850 3.4471 3.9032 1.8277
103.7850 3.4529 3.9140 1.8354
103.9840 3.4577 3.9248 1.8431
104.1850 3.4681 3.9337 1.8523
104.3850 3.4725 3.9447 1.8617
104.5850 3.4783 3.9562 1.8702
104.7850 3.4884 3.9674 1.8792
104.9840 3.4920 3.9804 1.8884
105.1850 3.4999 3.9881 1.8939
105.3850 3.5049 4.0007 1.9063
105.5850 3.5098 4.0090 1.9146
105.7850 3.5215 4.0209 1.9193
105.9840 3.5248 4.0300 1.9300
106.1850 3.5302 4.0427 1.9383
106.3850 3.5413 4.0539 1.9479
106.5850 3.5446 4.0643 1.9591
106.7850 3.5493 4.0746 1.9663
106.9840 3.5594 4.0831 1.9771
107.1850 3.5648 4.0931 1.9855
107.3850 3.5707 4.1066 1.9935
107.5850 3.5788 4.1179 2.0011
107.7850 3.5855 4.1255 2.0098
107.9840 3.5940 4.1372 2.0183
108.1850 3.5987 4.1460 2.0286
108.3850 3.6046 4.1566 2.0346
108.5850 3.6151 4.1652 2.0452
108.7850 3.6213 4.1777 2.0533
108.9840 3.6239 4.1885 2.0650
109.1850 3.6325 4.1968 2.0748
109.3850 3.6388 4.2060 2.0838
109.5850 3.6442 4.2172 2.0936
109.7850 3.6528 4.2250 2.1006
109.9840 3.6604 4.2391 2.1089
110.1850 3.6682 4.2488 2.1171
110.3850 3.6718 4.2587 2.1291
110.5850 3.6792 4.2697 2.1375
110.7850 3.6883 4.2793 2.1453
110.9840 3.6922 4.2865 2.1567
111.1850 3.6964 4.3004 2.1665
111.3850 3.7089 4.3081 2.1735
111.5850 3.7140 4.3183 2.1830
111.7850 3.7185 4.3308 2.1959
111.9840 3.7287 4.3384 2.2020
112.1850 3.7305 4.3479 2.2160
112.3850 3.7415 4.3562 2.2232
112.5850 3.7465 4.3695 2.2318
112.7850 3.7529 4.3783 2.2408
112.9840 3.7596 4.3886 2.2535
113.1850 3.7665 4.3953 2.2598
113.3850 3.7693 4.4057 2.2717
113.5850 3.7818 4.4160 2.2801
113.7850 3.7845 4.4253 2.2917
113.9840 3.7928 4.4346 2.3000
114.1850 3.8003 4.4458 2.3101
114.3850 3.8063 4.4531 2.3193
114.5850 3.8132 4.4630 2.3314
114.7850 3.8192 4.4708 2.3391
114.9840 3.8245 4.4799 2.3502
115.1850 3.8333 4.4943 2.3618
115.3850 3.8400 4.5016 2.3686
115.5850 3.8462 4.5099 2.3788
115.7850 3.8542 4.5185 2.3904
115.9840 3.8567 4.5298 2.4018
116.1850 3.8668 4.5393 2.4110
116.3850 3.8741 4.5500 2.4223
116.5850 3.8776 4.5588 2.4322
116.7850 3.8877 4.5677 2.4419
116.9840 3.8930 4.5788 2.4523
117.1850 3.8972 4.5837 2.4625
117.3850 3.9069 4.5931 2.4725
117.5850 3.9119 4.6061 2.4836
117.7850 3.9190 4.6120 2.4932
117.9840 3.9257 4.6228 2.5050
118.1850 3.9311 4.6332 2.5157
118.3850 3.9423 4.6393 2.5213
118.5850 3.9465 4.6476 2.5340
118.7850 3.9542 4.6583 2.5414
118.9840 3.9609 4.6676 2.5550
119.1850 3.9666 4.6768 2.5629
119.3850 3.9711 4.6865 2.5724
119.5850 3.9811 4.6916 2.5827
119.7850 3.9859 4.7033 2.5935
119.9840 3.9906 4.7084 2.6025
120.1850 4.0021 4.7179 2.6121
120.3850 4.0048 4.7295 2.6252
120.5850 4.0158 4.7390 2.6336
120.7850 4.0186 4.7461 2.6456
120.9840 4.0242 4.7548 2.6586
121.1850 4.0341 4.7613 2.6696
121.3850 4.0400 4.7723 2.6783
121.5850 4.0470 4.7796 2.6873
121.7850 4.0552 4.7857 2.6980
121.9840 4.0611 4.7960 2.7073
122.1850 4.0650 4.8043 2.7216
122.3850 4.0733 4.8152 2.7302
122.5850 4.0800 4.8198 2.7392
122.7850 4.0858 4.8299 2.7538
122.9840 4.0915 4.8388 2.7643
123.1850 4.0981 4.8488 2.7715
123.3850 4.1086 4.8572 2.7820
123.5850 4.1106 4.8655 2.7959
123.7850 4.1171 4.8722 2.8037
123.9840 4.1263 4.8843 2.8177
124.1850 4.1324 4.8919 2.8264
124.3850 4.1373 4.8969 2.8371
124.5850 4.1487 4.9082 2.8483
124.7850 4.1520 4.9143 2.8591
124.9840 4.1613 4.9230 2.8679
125.1850 4.1649 4.9316 2.8844
125.3850 4.1710 4.9380 2.8913
125.5850 4.1805 4.9462 2.9046
125.7850 4.1853 4.9547 2.9145
125.9840 4.1913 4.9657 2.9242
126.1850 4.1991 4.9731 2.9393
126.3850 4.2057 4.9808 2.9461
126.5850 4.2109 4.9868 2.9579
126.7850 4.2204 4.9980 2.9699
126.9840 4.2237 5.0028 2.9816
127.1850 4.2316 5.0108 2.9930
127.3850 4.2386 5.0193 3.0043
127.5850 4.2461 5.0277 3.0130
127.7850 4.2562 5.0382 3.0250
127.9840 4.2586 5.0440 3.0380
128.1850 4.2663 5.0537 3.0474
128.3850 4.2727 5.0593 3.0615
128.5850 4.2794 5.0666 3.0704
128.7850 4.2833 5.0764 3.0836
128.9840 4.2941 5.0844 3.0920
129.1850 4.2998 5.0908 3.1021
129.3850 4.3082 5.0975 3.1139
129.5850 4.3116 5.1035 3.1273
129.7850 4.3183 5.1118 3.1367
129.9840 4.3276 5.1176 3.1475
130.1850 4.3314 5.1259 3.1591
130.3850 4.3373 5.1364 3.1696
130.5850 4.3486 5.1441 3.1796
130.7850 4.3513 5.1492 3.1943
130.9840 4.3561 5.1586 3.2068
131.1850 4.3656 5.1662 3.2169
131.3850 4.3731 5.1756 3.2253
131.5850 4.3797 5.1825 3.2408
131.7850 4.3850 5.1903 3.2518
131.9840 4.3933 5.1964 3.2609
132.1850 4.3992 5.2031 3.2744
132.3850 4.4054 5.2101 3.2835
132.5850 4.4095 5.2192 3.2967
132.7850 4.4196 5.2260 3.3071
132.9840 4.4244 5.2348 3.3195
133.1850 4.4330 5.2408 3.3294
133.3850 4.4391 5.2504 3.3431
133.5850 4.4410 5.2562 3.3569
133.7850 4.4522 5.2651 3.3680
133.9840 4.4586 5.2717 3.3779
134.1850 4.4625 5.2754 3.3909
134.3850 4.4710 5.2846 3.4027
134.5850 4.4759 5.2924 3.4154
134.7850 4.4829 5.2976 3.4233
134.9840 4.4935 5.3070 3.4366
135.1850 4.4962 5.3145 3.4513
135.3850 4.5047 5.3208 3.4620
135.5850 4.5120 5.3253 3.4719
135.7850 4.5153 5.3329 3.4861
135.9840 4.5270 5.3407 3.4958
136.1850 4.5295 5.3472 3.5109
136.3850 4.5348 5.3556 3.5219
136.5850 4.5438 5.3599 3.5338
136.7850 4.5498 5.3684 3.5460
136.9840 4.5559 5.3760 3.5564
137.1850 4.5648 5.3819 3.5690
137.3850 4.5713 5.3903 3.5786
137.5850 4.5802 5.3963 3.5903
137.7850 4.5841 5.4007 3.6066
137.9840 4.5906 5.4106 3.6167
138.1850 4.5996 5.4133 3.6294
138.3850 4.6038 5.4201 3.6412
138.5850 4.6106 5.4284 3.6498
138.7850 4.6199 5.4312 3.6616
138.9840 4.6229 5.4387 3.6750
139.1850 4.6278 5.4463 3.6886
139.3850 4.6379 5.4522 3.7001
139.5850 4.6430 5.4577 3.7114
139.7850 4.6511 5.4677 3.7233
139.9840 4.6577 5.4736 3.7334
140.1850 4.6644 5.4781 3.7441
140.3850 4.6732 5.4886 3.7580
140.5850 4.6774 5.4910 3.7698
140.7850 4.6821 5.5003 3.7824
140.9840 4.6942 5.5048 3.7932
141.1850 4.6961 5.5104 3.8056
141.3850 4.7041 5.5185 3.8148
141.5850 4.7121 5.5244 3.8290
141.7850 4.7160 5.5325 3.8417
141.9840 4.7245 5.5393 3.8541
142.1850 4.7309 5.5459 3.8682
142.3850 4.7355 5.5486 3.8797
142.5850 4.7446 5.5580 3.8914
142.7850 4.7496 5.5624 3.9051
142.9840 4.7537 5.5684 3.9167
143.1850 4.7656 5.5772 3.9276
143.3850 4.7710 5.5805 3.9396
143.5850 4.7764 5.5872 3.9510
143.7850 4.7844 5.5963 3.9663
143.9840 4.7901 5.5984 3.9781
144.1850 4.7959 5.6061 3.9923
144.3850 4.8046 5.6114 4.0020
144.5850 4.8097 5.6176 4.0142
144.7850 4.8184 5.6229 4.0274
144.9840 4.8248 5.6304 4.0406
145.1850 4.8274 5.6375 4.0559
145.3850 4.8389 5.6426 4.0646
145.5850 4.8413 5.6478 4.0792
145.7850 4.8471 5.6528 4.0912
145.9840 4.8580 5.6612 4.1025
146.1850 4.8625 5.6639 4.1152
146.3850 4.8725 5.6726 4.1279
146.5850 4.8783 5.6756 4.1406
146.7850 4.8830 5.6850 4.1526
146.9840 4.8931 5.6868 4.1639
147.1850 4.8962 5.6949 4.1793
147.3850 4.9020 5.7000 4.1917
147.5850 4.9107 5.7054 4.2040
147.7850 4.9179 5.7138 4.2147
147.9840 4.9250 5.7179 4.2281
148.1850 4.9321 5.7259 4.2414
148.3850 4.9372 5.7323 4.2549
148.5850 4.9436 5.7352 4.2708
148.7850 4.9507 5.7399 4.2821
148.9840 4.9562 5.7489 4.2925
149.1850 4.9668 5.7543 4.3053
149.3850 4.9718 5.7568 4.3166
149.5850 4.9750 5.7657 4.3333
149.7850 4.9846 5.7706 4.3429
149.9840 4.9888 5.7740 4.3571
150.1850 4.9954 5.7824 4.3687
150.3850 5.0064 5.7858 4.3800
150.5850 5.0087 5.7907 4.3952
150.7850 5.0217 5.7975 4.4052
150.9840 5.0229 5.8048 4.4196
151.1850 5.0295 5.8076 4.4312
151.3850 5.0397 5.8167 4.4426
151.5850 5.0415 5.8217 4.4575
151.7850 5.0491 5.8256 4.4687
151.9840 5.0566 5.8309 4.4860
152.1850 5.0621 5.8374 4.4955
152.3850 5.0692 5.8421 4.5086
152.5850 5.0763 5.8471 4.5233
152.7850 5.0830 5.8530 4.5316
152.9840 5.0908 5.8590 4.5482
153.1850 5.0959 5.8627 4.5633
153.3850 5.1005 5.8671 4.5745
153.5850 5.1109 5.8724 4.5876
153.7850 5.1172 5.8777 4.5995
153.9840 5.1208 5.8828 4.6128
154.1850 5.1303 5.8913 4.6271
154.3850 5.1368 5.8959 4.6378
154.5850 5.1438 5.9022 4.6500
154.7850 5.1496 5.9085 4.6669
154.9840 5.1542 5.9125 4.6793
155.1850 5.1663 5.9167 4.6893
155.3850 5.1705 5.9207 4.7063
155.5850 5.1754 5.9282 4.7168
155.7850 5.1853 5.9323 4.7308
155.9840 5.1895 5.9356 4.7445
156.1850 5.1964 5.9437 4.7545
156.3850 5.2036 5.9470 4.7712
156.5850 5.2094 5.9541 4.7853
156.7850 5.2171 5.9585 4.7956
156.9840 5.2232 5.9600 4.8102
157.1850 5.2275 5.9675 4.8250
157.3850 5.2392 5.9710 4.8354
157.5850 5.2431 5.9755 4.8485
157.7850 5.2476 5.9842 4.8639
157.9840 5.2576 5.9885 4.8771
158.1850 5.2627 5.9910 4.8911
158.3850 5.2677 5.9969 4.9053
158.5850 5.2780 6.0037 4.9150
158.7850 5.2822 6.0054 4.9317
158.9840 5.2893 6.0134 4.9437
159.1850 5.2982 6.0146 4.9563
159.3850 5.3013 6.0208 4.9731
159.5850 5.3130 6.0247 4.9832
159.7850 5.3164 6.0301 4.9994
159.9840 5.3238 6.0345 5.0085
160.1850 5.3310 6.0399 5.0248
160.3850 5.3376 6.0456 5.0365
160.5850 5.3407 6.0516 5.0521
160.7850 5.3493 6.0553 5.0665
160.9840 5.3556 6.0575 5.0795
161.1850 5.3615 6.0642 5.0942
161.3850 5.3687 6.0689 5.1078
161.5850 5.3763 6.0727 5.1180
161.7850 5.3847 6.0769 5.1327
161.9840 5.3908 6.0823 5.1440
162.1850 5.3956 6.0883 5.1580
162.3850 5.4042 6.0933 5.1749
162.5850 5.4094 6.0998 5.1885
162.7850 5.4139 6.1034 5.2027
162.9840 5.4252 6.1090 5.2139
163.1850 5.4291 6.1138 5.2286
163.3850 5.4371 6.1199 5.2424
163.5850 5.4437 6.1268 5.2550
163.7850 5.4469 6.1308 5.2698
163.9840 5.4585 6.1337 5.2818
164.1850 5.4640 6.1351 5.2954
164.3850 5.4664 6.1388 5.3117
164.5850 5.4788 6.1435 5.3223
164.7850 5.4839 6.1502 5.3372
164.9840 5.4872 6.1520 5.3532
165.1850 5.4968 6.1556 5.3658
165.3850 5.5038 6.1633 5.3789
165.5850 5.5123 6.1638 5.3929
165.7850 5.5156 6.1695 5.4084
165.9840 5.5232 6.1729 5.4188
166.1850 5.5314 6.1764 5.4333
166.3850 5.5380 6.1819 5.4457
166.5850 5.5428 6.1870 5.4599
166.7850 5.5504 6.1916 5.4778
166.9840 5.5557 6.1944 5.4910
167.1850 5.5618 6.2000 5.5058
167.3850 5.5712 6.2027 5.5158
167.5850 5.5767 6.2096 5.5301
167.7850 5.5852 6.2127 5.5486
167.9840 5.5923 6.2169 5.5585
168.1850 5.5974 6.2226 5.5729
168.3850 5.6041 6.2270 5.5908
168.5850 5.6112 6.2313 5.6014
168.7850 5.6141 6.2359 5.6180
168.9840 5.6242 6.2376 5.6323
169.1850 5.6285 6.2426 5.6464
169.3850 5.6347 6.2495 5.6592
169.5850 5.6438 6.2523 5.6720
169.7850 5.6465 6.2537 5.6872
169.9840 5.6554 6.2583 5.7010
170.1850 5.6602 6.2628 5.7167
170.3850 5.6653 6.2672 5.7310
170.5850 5.6759 6.2700 5.7452
170.7850 5.6825 6.2770 5.7572
170.9840 5.6882 6.2784 5.7713
171.1850 5.6948 6.2832 5.7885
171.3850 5.7029 6.2873 5.8013
171.5850 5.7060 6.2899 5.8174
171.7850 5.7169 6.2949 5.8296
171.9840 5.7187 6.2986 5.8474
172.1850 5.7289 6.3034 5.8611
172.3850 5.7367 6.3052 5.8739
172.5850 5.7399 6.3108 5.8896
172.7850 5.7508 6.3144 5.9029
172.9840 5.7520 6.3172 5.9195
173.1850 5.7591 6.3217 5.9351
173.3850 5.7708 6.3257 5.9485
173.5850 5.7757 6.3291 5.9636
173.7850 5.7807 6.3333 5.9814
173.9840 5.7904 6.3373 5.9950
174.1850 5.7934 6.3413 6.0147
174.3850 5.8037 6.3448 6.0304
174.5850 5.8085 6.3452 6.0479
174.7850 5.8128 6.3512 6.0653
174.9840 5.8217 6.3519 6.0828
175.1850 5.8285 6.3552 6.0997
175.3850 5.8321 6.3573 6.1204
175.5850 5.8446 6.3605 6.1399
175.7850 5.8487 6.3601 6.1642
175.9840 5.8519 6.3568 6.2015
176.1850 5.8635 -0.0432 9.9951
176.3850 5.8678 -0.0108 9.9951
176.5850 5.8754 -0.0135 9.9951
176.7850 5.8819 -0.0126 9.9951
176.9840 5.8858 -0.0128 9.9951
177.1850 5.8964 -0.0154 9.9951
177.3850 5.8984 -0.0150 9.9951
177.5850 5.8962 -0.0132 9.9951
177.7850 5.8960 -0.0129 9.9951
177.9840 5.8960 -0.0133 9.9951
178.1850 5.8981 -0.0150 9.9951
178.3850 5.8985 -0.0138 9.9951
178.5850 5.8961 -0.0137 9.9951
178.7850 5.8975 -0.0154 9.9951
178.9840 5.8968 -0.0156 9.9951
179.1850 5.8973 -0.0127 9.9951
179.3850 5.8986 -0.0139 9.9951
179.5850 5.8971 -0.0124 9.9951
179.7850 5.8980 -0.0143 9.9951
179.9840 5.8954 -0.0138 9.9951
180.1850 5.8958 -0.0149 9.9951
180.3850 5.8978 -0.0128 9.9951
180.5850 5.8983 -0.0135 9.9951
180.7850 5.8958 -0.0122 9.9951