## input
Date 10/13/2009
Start Time 13:45:52
Material Alluminum 6061 (Compression)
Diameter (in) .251
Gauge Length (in) .5
Crosshead Speed (in/min) 0.02
Comments
*Analog data are recorded as voltages. Multiply by the appropriate scale factor to convert.
Time (s) Crosshead Position (in.) Load (lbs.) Extensometer (in.)
0.030000 500.000000 0.005000 <-- scale factors (unit per volt)
0.086 -0.024 0.024 5.429
0.286 -0.024 0.024 5.429
0.485 -0.025 0.024 5.429
0.686 -0.024 0.024 5.429
0.885 -0.019 0.025 5.429
1.085 -0.020 0.037 5.429
1.285 -0.014 0.049 5.429
1.485 -0.014 0.061 5.429
1.686 -0.010 0.079 5.429
1.885 -0.010 0.094 5.429
2.086 -0.010 0.111 5.429
2.286 -0.005 0.132 5.429
2.485 -0.005 0.151 5.429
2.686 0.000 0.174 5.429
2.885 0.000 0.190 5.428
3.086 0.005 0.212 5.429
3.286 0.005 0.240 5.429
3.485 0.010 0.255 5.429
3.686 0.010 0.275 5.430
3.885 0.015 0.295 5.430
4.085 0.015 0.316 5.430
4.285 0.015 0.336 5.430
4.485 0.019 0.351 5.429
4.686 0.019 0.366 5.429
4.885 0.023 0.377 5.429
5.086 0.023 0.390 5.429
5.286 0.028 0.404 5.429
5.486 0.027 0.414 5.429
5.686 0.033 0.426 5.429
5.885 0.032 0.434 5.429
6.086 0.038 0.443 5.429
6.286 0.038 0.454 5.429
6.486 0.038 0.459 5.428
6.686 0.043 0.464 5.429
6.885 0.042 0.468 5.428
7.085 0.047 0.469 5.428
7.285 0.048 0.472 5.429
7.486 0.052 0.475 5.429
7.686 0.052 0.478 5.430
7.885 0.058 0.478 5.429
8.086 0.058 0.481 5.429
8.286 0.062 0.483 5.429
8.485 0.062 0.485 5.429
8.686 0.063 0.488 5.429
8.885 0.067 0.489 5.429
9.086 0.067 0.490 5.429
9.286 0.072 0.492 5.429
9.486 0.072 0.493 5.430
9.686 0.077 0.494 5.429
9.885 0.077 0.494 5.430
10.086 0.081 0.495 5.429
10.286 0.082 0.496 5.429
10.486 0.086 0.498 5.430
10.686 0.087 0.499 5.430
10.885 0.086 0.499 5.428
11.086 0.091 0.501 5.429
11.286 0.091 0.501 5.429
11.485 0.097 0.502 5.429
11.686 0.097 0.504 5.429
11.885 0.101 0.506 5.429
12.086 0.101 0.509 5.429
12.286 0.106 0.510 5.429
12.486 0.106 0.512 5.429
12.686 0.110 0.513 5.429
12.885 0.111 0.514 5.429
13.086 0.111 0.516 5.429
13.286 0.117 0.516 5.429
13.486 0.116 0.518 5.429
13.686 0.121 0.518 5.429
13.885 0.121 0.519 5.429
14.086 0.126 0.520 5.429
14.286 0.125 0.521 5.429
14.486 0.131 0.523 5.429
14.686 0.131 0.525 5.429
14.885 0.136 0.526 5.429
15.086 0.136 0.526 5.428
15.286 0.136 0.527 5.428
15.486 0.141 0.528 5.429
15.686 0.140 0.529 5.428
15.885 0.145 0.531 5.429
16.085 0.145 0.531 5.429
16.285 0.150 0.532 5.428
16.486 0.150 0.534 5.428
16.686 0.155 0.534 5.428
16.885 0.155 0.535 5.428
17.086 0.160 0.537 5.428
17.286 0.159 0.538 5.428
17.486 0.159 0.540 5.429
17.686 0.165 0.542 5.428
17.885 0.165 0.545 5.428
18.086 0.169 0.547 5.428
18.286 0.169 0.552 5.428
18.486 0.175 0.553 5.427
18.686 0.175 0.558 5.427
18.885 0.180 0.561 5.428
19.086 0.180 0.566 5.428
19.286 0.185 0.570 5.428
19.486 0.185 0.574 5.427
19.686 0.190 0.580 5.428
19.885 0.190 0.582 5.428
20.086 0.190 0.587 5.428
20.286 0.195 0.592 5.428
20.486 0.195 0.597 5.428
20.686 0.199 0.602 5.427
20.885 0.199 0.608 5.428
21.086 0.204 0.614 5.427
21.286 0.205 0.620 5.428
21.486 0.210 0.627 5.428
21.686 0.209 0.637 5.428
21.885 0.209 0.641 5.427
22.086 0.214 0.651 5.427
22.286 0.214 0.662 5.427
22.486 0.219 0.676 5.428
22.686 0.219 0.694 5.427
22.885 0.224 0.708 5.428
23.086 0.224 0.726 5.427
23.286 0.229 0.747 5.428
23.485 0.229 0.766 5.428
23.686 0.234 0.786 5.428
23.885 0.234 0.804 5.427
24.086 0.234 0.827 5.427
24.286 0.239 0.848 5.427
24.486 0.239 0.869 5.428
24.686 0.244 0.890 5.428
24.885 0.244 0.908 5.427
25.086 0.249 0.929 5.427
25.286 0.249 0.951 5.428
25.485 0.254 0.971 5.428
25.686 0.253 0.995 5.427
25.885 0.258 1.015 5.427
26.086 0.258 1.038 5.428
26.286 0.258 1.060 5.428
26.486 0.263 1.085 5.427
26.686 0.263 1.112 5.427
26.885 0.267 1.131 5.428
27.086 0.268 1.157 5.427
27.285 0.273 1.182 5.427
27.486 0.273 1.207 5.426
27.686 0.277 1.236 5.427
27.885 0.278 1.257 5.428
28.086 0.282 1.283 5.428
28.286 0.282 1.309 5.427
28.486 0.282 1.335 5.428
28.686 0.287 1.365 5.428
28.885 0.287 1.387 5.427
29.085 0.291 1.411 5.427
29.286 0.292 1.441 5.427
29.486 0.297 1.468 5.427
29.686 0.297 1.497 5.428
29.885 0.302 1.523 5.428
30.085 0.302 1.549 5.427
30.285 0.306 1.572 5.427
30.486 0.306 1.600 5.427
30.686 0.312 1.630 5.427
30.885 0.311 1.653 5.427
31.086 0.312 1.682 5.427
31.286 0.317 1.712 5.428
31.486 0.316 1.741 5.428
31.686 0.321 1.771 5.427
31.885 0.321 1.798 5.427
32.085 0.325 1.823 5.427
32.286 0.326 1.854 5.428
32.485 0.331 1.882 5.427
32.686 0.331 1.911 5.428
32.885 0.336 1.942 5.427
33.085 0.335 1.967 5.427
33.286 0.335 1.996 5.427
33.486 0.340 2.026 5.428
33.686 0.341 2.057 5.428
33.885 0.345 2.083 5.427
34.086 0.344 2.115 5.428
34.285 0.350 2.146 5.428
34.485 0.350 2.176 5.428
34.686 0.355 2.202 5.429
34.885 0.355 2.231 5.428
35.086 0.358 2.263 5.428
35.285 0.360 2.290 5.428
35.486 0.360 2.323 5.428
35.686 0.364 2.356 5.428
35.885 0.364 2.379 5.428
36.086 0.370 2.411 5.428
36.285 0.370 2.444 5.428
36.486 0.375 2.469 5.428
36.686 0.375 2.497 5.428
36.885 0.380 2.525 5.429
37.086 0.379 2.554 5.427
37.285 0.379 2.583 5.428
37.486 0.384 2.616 5.427
37.686 0.384 2.645 5.428
37.885 0.389 2.674 5.428
38.085 0.390 2.702 5.429
38.286 0.394 2.731 5.429
38.486 0.394 2.762 5.428
38.686 0.399 2.793 5.428
38.885 0.399 2.820 5.428
39.085 0.404 2.847 5.428
39.286 0.403 2.880 5.428
39.485 0.403 2.908 5.428
39.686 0.409 2.936 5.428
39.885 0.408 2.964 5.428
40.086 0.414 2.997 5.427
40.285 0.414 3.022 5.428
40.486 0.419 3.052 5.428
40.686 0.419 3.083 5.428
40.885 0.423 3.109 5.427
41.085 0.423 3.136 5.428
41.286 0.428 3.166 5.428
41.485 0.428 3.193 5.427
41.686 0.429 3.222 5.428
41.885 0.434 3.252 5.428
42.086 0.434 3.283 5.429
42.285 0.437 3.308 5.428
42.486 0.437 3.341 5.428
42.686 0.443 3.376 5.428
42.885 0.443 3.396 5.428
43.085 0.448 3.418 5.427
43.286 0.448 3.449 5.428
43.485 0.453 3.475 5.429
43.686 0.453 3.498 5.427
43.885 0.453 3.524 5.427
44.086 0.457 3.553 5.428
44.285 0.457 3.575 5.428
44.486 0.461 3.603 5.428
44.686 0.463 3.629 5.428
44.885 0.467 3.653 5.428
45.085 0.468 3.678 5.428
45.286 0.472 3.703 5.428
45.485 0.472 3.726 5.428
45.686 0.478 3.749 5.428
45.885 0.477 3.771 5.428
46.086 0.477 3.793 5.428
46.286 0.483 3.818 5.428
46.485 0.482 3.841 5.427
46.686 0.488 3.860 5.428
46.885 0.487 3.880 5.428
47.086 0.493 3.903 5.428
47.285 0.492 3.920 5.428
47.486 0.497 3.943 5.427
47.686 0.497 3.963 5.428
47.885 0.502 3.980 5.428
48.085 0.503 3.997 5.428
48.286 0.507 4.016 5.428
48.485 0.507 4.031 5.427
48.686 0.507 4.047 5.429
48.885 0.512 4.062 5.427
49.086 0.512 4.078 5.428
49.285 0.516 4.089 5.428
49.486 0.517 4.108 5.428
49.685 0.521 4.120 5.427
49.885 0.522 4.131 5.427
50.086 0.527 4.140 5.428
50.285 0.527 4.151 5.429
50.486 0.532 4.164 5.428
50.685 0.531 4.168 5.427
50.885 0.532 4.177 5.428
51.086 0.536 4.185 5.428
51.285 0.537 4.192 5.428
51.486 0.542 4.202 5.428
51.685 0.541 4.207 5.428
51.885 0.547 4.213 5.428
52.086 0.546 4.220 5.428
52.285 0.551 4.228 5.428
52.486 0.551 4.234 5.428
52.685 0.555 4.237 5.428
52.885 0.556 4.244 5.427
53.085 0.555 4.252 5.428
53.285 0.560 4.257 5.427
53.486 0.561 4.261 5.427
53.685 0.566 4.262 5.428
53.885 0.566 4.267 5.427
54.086 0.570 4.273 5.427
54.285 0.570 4.276 5.428
54.486 0.575 4.281 5.427
54.685 0.576 4.284 5.427
54.885 0.575 4.286 5.428
55.085 0.580 4.291 5.428
55.285 0.580 4.295 5.428
55.486 0.586 4.300 5.428
55.685 0.586 4.301 5.427
55.885 0.590 4.304 5.427
56.086 0.590 4.309 5.428
56.285 0.595 4.311 5.428
56.486 0.595 4.313 5.428
56.686 0.598 4.318 5.427
56.885 0.599 4.320 5.428
57.086 0.604 4.323 5.428
57.285 0.604 4.326 5.428
57.486 0.603 4.330 5.427
57.685 0.609 4.333 5.427
57.885 0.608 4.336 5.427
58.086 0.613 4.338 5.427
58.285 0.613 4.340 5.427
58.486 0.618 4.345 5.428
58.685 0.617 4.346 5.427
58.885 0.623 4.348 5.427
59.086 0.623 4.352 5.428
59.285 0.628 4.356 5.428
59.486 0.628 4.357 5.429
59.685 0.629 4.359 5.428
59.885 0.632 4.362 5.427
60.086 0.632 4.364 5.428
60.285 0.638 4.366 5.428
60.486 0.637 4.369 5.428
60.685 0.641 4.373 5.428
60.885 0.642 4.373 5.428
61.085 0.647 4.378 5.428
61.285 0.646 4.381 5.428
61.486 0.651 4.381 5.428
61.685 0.651 4.385 5.427
61.885 0.651 4.386 5.429
62.085 0.656 4.388 5.427
62.285 0.656 4.391 5.428
62.486 0.661 4.394 5.428
62.685 0.661 4.395 5.428
62.885 0.666 4.397 5.429
63.085 0.666 4.401 5.427
63.285 0.670 4.402 5.428
63.486 0.671 4.405 5.427
63.685 0.675 4.406 5.428
63.885 0.676 4.409 5.428
64.085 0.676 4.412 5.428
64.285 0.681 4.415 5.428
64.486 0.680 4.416 5.428
64.685 0.686 4.419 5.428
64.885 0.685 4.421 5.428
65.085 0.690 4.423 5.428
65.285 0.690 4.424 5.428
65.486 0.695 4.427 5.429
65.685 0.695 4.430 5.428
65.885 0.695 4.430 5.427
66.085 0.700 4.434 5.427
66.285 0.701 4.437 5.428
66.486 0.704 4.439 5.427
66.685 0.704 4.441 5.427
66.885 0.709 4.445 5.427
67.085 0.710 4.446 5.428
67.286 0.714 4.448 5.428
67.485 0.714 4.450 5.427
67.686 0.719 4.453 5.428
67.885 0.720 4.455 5.427
68.085 0.724 4.457 5.427
68.285 0.724 4.460 5.427
68.486 0.724 4.462 5.427
68.685 0.729 4.465 5.428
68.885 0.729 4.467 5.428
69.085 0.734 4.469 5.428
69.285 0.734 4.470 5.427
69.486 0.739 4.477 5.427
69.685 0.739 4.478 5.427
69.885 0.744 4.477 5.428
70.085 0.743 4.480 5.428
70.285 0.749 4.482 5.428
70.486 0.748 4.483 5.428
70.685 0.749 4.486 5.428
70.885 0.754 4.488 5.428
71.085 0.754 4.490 5.428
71.285 0.758 4.494 5.427
71.486 0.759 4.494 5.427
71.685 0.764 4.495 5.428
71.885 0.763 4.499 5.428
72.085 0.769 4.503 5.428
72.285 0.769 4.506 5.428
72.486 0.774 4.507 5.428
72.685 0.774 4.510 5.428
72.885 0.773 4.509 5.427
73.085 0.778 4.512 5.427
73.285 0.778 4.516 5.428
73.486 0.783 4.518 5.428
73.685 0.783 4.520 5.428
73.885 0.788 4.522 5.428
74.085 0.788 4.524 5.427
74.285 0.792 4.525 5.427
74.486 0.793 4.528 5.428
74.685 0.798 4.530 5.427
74.885 0.798 4.532 5.427
75.085 0.798 4.534 5.428
75.285 0.804 4.537 5.428
75.486 0.803 4.539 5.428
75.685 0.809 4.541 5.428
75.885 0.808 4.543 5.427
76.085 0.813 4.545 5.428
76.285 0.813 4.547 5.427
76.486 0.818 4.551 5.428
76.685 0.818 4.551 5.427
76.885 0.823 4.555 5.427
77.085 0.823 4.557 5.427
77.286 0.823 4.558 5.428
77.485 0.827 4.558 5.427
77.686 0.827 4.563 5.427
77.885 0.832 4.564 5.427
78.085 0.832 4.568 5.428
78.285 0.838 4.570 5.428
78.486 0.838 4.572 5.428
78.685 0.843 4.573 5.428
78.885 0.843 4.574 5.428
79.085 0.847 4.576 5.427
79.285 0.847 4.577 5.427
79.486 0.848 4.581 5.427
79.685 0.853 4.586 5.428
79.885 0.852 4.587 5.428
80.085 0.858 4.588 5.428
80.285 0.857 4.588 5.428
80.486 0.862 4.589 5.428
80.685 0.861 4.591 5.427
80.885 0.867 4.596 5.427
81.085 0.867 4.599 5.428
81.285 0.872 4.602 5.428
81.486 0.872 4.603 5.428
81.685 0.872 4.606 5.428
81.885 0.876 4.606 5.428
82.085 0.877 4.607 5.427
82.285 0.881 4.610 5.428
82.486 0.882 4.612 5.428
82.685 0.887 4.615 5.428
82.885 0.887 4.616 5.428
83.085 0.891 4.618 5.427
83.285 0.891 4.620 5.427
83.486 0.896 4.622 5.428
83.685 0.896 4.623 5.427
83.885 0.895 4.625 5.428
84.085 0.901 4.626 5.428
84.285 0.901 4.633 5.427
84.486 0.905 4.635 5.427
84.685 0.905 4.638 5.427
84.885 0.910 4.637 5.427
85.085 0.910 4.637 5.427
85.285 0.915 4.639 5.427
85.486 0.915 4.643 5.427
85.685 0.919 4.643 5.427
85.885 0.920 4.646 5.428
86.085 0.920 4.649 5.428
86.285 0.925 4.649 5.428
86.486 0.925 4.655 5.428
86.685 0.929 4.654 5.428
86.885 0.930 4.657 5.427
87.085 0.935 4.658 5.427
87.285 0.935 4.660 5.428
87.486 0.940 4.663 5.428
87.686 0.939 4.664 5.427
87.885 0.944 4.669 5.427
88.085 0.945 4.671 5.427
88.285 0.944 4.670 5.427
88.486 0.949 4.673 5.427
88.685 0.949 4.676 5.428
88.885 0.954 4.675 5.427
89.085 0.954 4.679 5.428
89.285 0.959 4.682 5.428
89.486 0.959 4.683 5.428
89.685 0.963 4.685 5.428
89.885 0.963 4.688 5.427
90.085 0.968 4.689 5.429
90.285 0.968 4.690 5.428
90.486 0.969 4.693 5.428
90.685 0.973 4.694 5.427
90.885 0.973 4.696 5.427
91.085 0.978 4.699 5.428
91.285 0.978 4.699 5.428
91.486 0.982 4.701 5.428
91.685 0.983 4.704 5.427
91.885 0.988 4.705 5.428
92.085 0.988 4.707 5.428
92.285 0.992 4.708 5.427
92.486 0.993 4.712 5.427
92.685 0.993 4.712 5.428
92.885 0.998 4.716 5.428
93.085 0.997 4.718 5.428
93.285 1.002 4.719 5.428
93.486 1.002 4.721 5.427
93.685 1.008 4.724 5.428
93.885 1.007 4.723 5.427
94.085 1.012 4.725 5.427
94.285 1.013 4.730 5.428
94.486 1.016 4.731 5.428
94.685 1.018 4.731 5.427
94.885 1.017 4.734 5.427
95.085 1.021 4.736 5.428
95.285 1.022 4.738 5.428
95.486 1.026 4.739 5.428
95.685 1.026 4.742 5.427
95.885 1.032 4.743 5.427
96.085 1.032 4.746 5.428
96.285 1.037 4.749 5.428
96.486 1.037 4.750 5.428
96.685 1.042 4.751 5.427
96.885 1.041 4.753 5.428
97.085 1.045 4.759 5.427
97.285 1.046 4.755 5.427
97.486 1.046 4.753 5.428
97.685 1.051 4.754 5.427
97.885 1.051 4.752 5.428
98.085 1.055 4.756 5.427
98.286 1.056 4.765 5.427
98.485 1.060 4.764 5.427
98.686 1.061 4.767 5.428
98.885 1.066 4.770 5.428
99.085 1.066 4.774 5.428
99.285 1.066 4.775 5.428
99.486 1.070 4.776 5.427
99.685 1.070 4.777 5.427
99.885 1.076 4.778 5.428
100.085 1.076 4.780 5.428
100.285 1.080 4.781 5.427
100.486 1.081 4.783 5.427
100.685 1.086 4.786 5.428
100.885 1.085 4.788 5.428
101.085 1.090 4.788 5.427
101.285 1.091 4.791 5.428
101.486 1.095 4.792 5.428
101.685 1.095 4.796 5.428
101.885 1.095 4.795 5.427
102.085 1.100 4.798 5.427
102.285 1.099 4.798 5.427
102.486 1.104 4.800 5.427
102.685 1.106 4.802 5.428
102.885 1.111 4.805 5.428
103.085 1.110 4.806 5.427
103.285 1.116 4.809 5.428
103.486 1.117 4.811 5.428
103.685 1.116 4.812 5.428
103.885 1.120 4.814 5.428
104.085 1.121 4.814 5.427
104.285 1.125 4.818 5.427
104.486 1.126 4.820 5.427
104.685 1.129 4.820 5.427
104.885 1.130 4.821 5.427
105.085 1.134 4.824 5.427
105.285 1.135 4.825 5.428
105.486 1.140 4.827 5.428
105.685 1.139 4.827 5.427
105.885 1.141 4.830 5.428
106.085 1.145 4.832 5.428
106.285 1.145 4.833 5.427
106.486 1.149 4.835 5.427
106.685 1.149 4.836 5.428
106.885 1.154 4.838 5.427
107.085 1.154 4.840 5.428
107.285 1.159 4.840 5.427
107.486 1.159 4.842 5.428
107.685 1.164 4.844 5.428
107.885 1.165 4.846 5.428
108.085 1.163 4.846 5.428
108.286 1.169 4.851 5.428
108.485 1.169 4.852 5.428
108.686 1.173 4.852 5.428
108.885 1.173 4.853 5.428
109.085 1.179 4.857 5.428
109.285 1.179 4.858 5.428
109.486 1.183 4.860 5.428
109.685 1.184 4.862 5.428
109.885 1.188 4.862 5.428
110.085 1.189 4.864 5.428
110.285 1.189 4.866 5.428
110.486 1.194 4.868 5.427
110.685 1.194 4.869 5.428
110.885 1.198 4.870 5.427
111.085 1.198 4.872 5.427
111.285 1.203 4.874 5.428
111.486 1.203 4.876 5.428
111.685 1.208 4.876 5.428
111.885 1.209 4.878 5.428
112.085 1.214 4.880 5.428
112.285 1.213 4.881 5.427
112.486 1.218 4.882 5.428
112.685 1.219 4.884 5.428
112.885 1.218 4.887 5.428
113.085 1.224 4.887 5.427
113.285 1.223 4.888 5.427
113.486 1.229 4.892 5.427
113.685 1.229 4.893 5.428
113.885 1.233 4.893 5.427
114.085 1.234 4.897 5.428
114.285 1.238 4.897 5.428
114.486 1.238 4.899 5.427
114.685 1.242 4.900 5.427
114.885 1.244 4.902 5.428
115.085 1.244 4.903 5.427
115.285 1.248 4.905 5.427
115.486 1.249 4.908 5.427
115.685 1.253 4.908 5.428
115.885 1.254 4.909 5.428
116.085 1.258 4.912 5.428
116.285 1.259 4.913 5.428
116.486 1.263 4.915 5.427
116.685 1.263 4.916 5.427
116.885 1.263 4.917 5.428
117.085 1.267 4.918 5.427
117.285 1.267 4.919 5.428
117.486 1.271 4.920 5.427
117.685 1.272 4.923 5.428
117.885 1.277 4.923 5.428
118.085 1.277 4.926 5.427
118.285 1.282 4.927 5.428
118.485 1.281 4.929 5.427
118.686 1.286 4.930 5.427
118.885 1.287 4.930 5.428
119.085 1.291 4.932 5.427
119.285 1.291 4.934 5.427
119.486 1.292 4.937 5.428
119.685 1.296 4.937 5.428
119.885 1.297 4.939 5.427
120.085 1.301 4.939 5.427
120.285 1.301 4.940 5.427
120.486 1.305 4.942 5.428
120.685 1.306 4.944 5.428
120.885 1.310 4.944 5.427
121.085 1.312 4.947 5.427
121.285 1.311 4.949 5.428
121.486 1.315 4.949 5.427
121.685 1.316 4.951 5.427
121.885 1.321 4.953 5.428
122.085 1.321 4.954 5.427
122.285 1.326 4.955 5.428
122.486 1.326 4.957 5.427
122.685 1.330 4.956 5.428
122.885 1.331 4.958 5.427
123.085 1.335 4.960 5.427
123.285 1.335 4.962 5.427
123.486 1.340 4.963 5.428
123.685 1.339 4.962 5.427
123.885 1.341 4.965 5.428
124.085 1.345 4.965 5.427
124.285 1.346 4.968 5.428
124.486 1.349 4.971 5.427
124.685 1.350 4.971 5.428
124.885 1.354 4.972 5.427
125.085 1.355 4.974 5.428
125.285 1.359 4.974 5.428
125.486 1.359 4.975 5.427
125.685 1.365 4.976 5.428
125.885 1.365 4.978 5.427
126.085 1.365 4.978 5.428
126.285 1.369 4.982 5.428
126.486 1.370 4.983 5.428
126.685 1.375 4.984 5.427
126.885 1.374 4.985 5.427
127.085 1.380 4.987 5.427
127.285 1.379 4.987 5.428
127.486 1.385 4.990 5.428
127.685 1.384 4.990 5.427
127.885 1.384 4.990 5.427
128.085 1.390 4.993 5.428
128.285 1.389 4.995 5.427
128.486 1.394 4.996 5.427
128.685 1.394 4.997 5.427
128.885 1.399 5.000 5.428
129.085 1.399 4.998 5.427
129.286 1.404 5.000 5.427
129.485 1.403 5.003 5.427
129.686 1.409 5.004 5.427
129.885 1.408 5.006 5.427
130.085 1.414 5.008 5.427
130.285 1.414 5.009 5.427
130.486 1.414 5.010 5.428
130.685 1.418 5.010 5.428
130.885 1.419 5.012 5.428
131.085 1.424 5.014 5.427
131.285 1.424 5.014 5.427
131.486 1.429 5.017 5.428
131.685 1.429 5.017 5.427
131.885 1.434 5.018 5.428
132.085 1.434 5.021 5.428
132.285 1.438 5.020 5.428
132.486 1.439 5.023 5.428
132.685 1.439 5.024 5.428
132.885 1.443 5.024 5.427
133.085 1.444 5.024 5.428
133.285 1.449 5.029 5.428
133.486 1.448 5.028 5.427
133.685 1.454 5.029 5.428
133.885 1.453 5.030 5.428
134.085 1.459 5.031 5.428
134.285 1.458 5.032 5.427
134.486 1.464 5.034 5.429
134.685 1.463 5.036 5.427
134.885 1.463 5.035 5.428
135.085 1.468 5.039 5.428
135.285 1.469 5.040 5.428
135.486 1.473 5.040 5.427
135.685 1.472 5.040 5.427
135.885 1.478 5.043 5.428
136.085 1.478 5.043 5.428
136.285 1.483 5.043 5.427
136.486 1.483 5.046 5.428
136.685 1.487 5.047 5.428
136.885 1.488 5.048 5.428
137.085 1.487 5.049 5.427
137.285 1.492 5.050 5.427
137.486 1.493 5.051 5.428
137.685 1.497 5.053 5.427
137.885 1.497 5.055 5.427
138.085 1.502 5.055 5.427
138.285 1.502 5.057 5.428
138.486 1.507 5.057 5.427
138.685 1.507 5.057 5.428
138.885 1.507 5.058 5.427
139.085 1.512 5.061 5.428
139.286 1.513 5.061 5.428
139.485 1.517 5.062 5.428
139.686 1.517 5.063 5.427
139.885 1.522 5.064 5.428
140.085 1.522 5.065 5.427
140.285 1.527 5.067 5.427
140.486 1.526 5.068 5.427
140.685 1.531 5.068 5.428
140.885 1.531 5.069 5.428
141.085 1.536 5.072 5.429
141.285 1.535 5.071 5.428
141.486 1.536 5.073 5.428
141.685 1.540 5.074 5.428
141.885 1.541 5.075 5.428
142.085 1.546 5.076 5.428
142.285 1.545 5.077 5.427
142.486 1.551 5.077 5.428
142.685 1.550 5.078 5.427
142.885 1.556 5.082 5.428
143.085 1.556 5.082 5.428
143.285 1.561 5.082 5.428
143.486 1.560 5.085 5.428
143.685 1.560 5.084 5.428
143.885 1.566 5.085 5.428
144.085 1.565 5.087 5.428
144.285 1.570 5.086 5.428
144.486 1.569 5.087 5.427
144.685 1.574 5.089 5.427
144.885 1.574 5.091 5.427
145.085 1.580 5.090 5.428
145.285 1.579 5.091 5.428
145.486 1.584 5.094 5.428
145.685 1.584 5.094 5.428
145.885 1.584 5.095 5.427
146.085 1.590 5.097 5.428
146.285 1.588 5.095 5.427
146.486 1.595 5.099 5.428
146.685 1.593 5.099 5.427
146.885 1.598 5.099 5.427
147.085 1.598 5.099 5.428
147.285 1.603 5.101 5.427
147.486 1.604 5.102 5.427
147.685 1.608 5.102 5.426
147.885 1.609 5.104 5.428
148.085 1.608 5.106 5.428
148.285 1.613 5.105 5.428
148.486 1.614 5.107 5.428
148.685 1.618 5.108 5.428
148.885 1.618 5.109 5.428
149.085 1.623 5.109 5.428
149.285 1.623 5.110 5.428
149.485 1.628 5.110 5.427
149.686 1.628 5.113 5.428
149.885 1.633 5.113 5.427
150.085 1.633 5.116 5.428
150.285 1.633 5.116 5.428
150.486 1.638 5.117 5.428
150.685 1.638 5.117 5.427
150.885 1.643 5.118 5.428
151.085 1.642 5.118 5.428
151.285 1.647 5.121 5.428
151.486 1.648 5.121 5.428
151.685 1.652 5.122 5.427
151.885 1.652 5.123 5.428
152.085 1.657 5.125 5.427
152.285 1.657 5.125 5.427
152.486 1.657 5.125 5.427
152.685 1.662 5.125 5.428
152.885 1.663 5.127 5.428
153.085 1.667 5.129 5.428
153.285 1.666 5.129 5.427
153.486 1.672 5.130 5.427
153.685 1.671 5.131 5.428
153.885 1.677 5.131 5.428
154.085 1.677 5.132 5.428
154.285 1.682 5.132 5.428
154.486 1.682 5.134 5.428
154.685 1.682 5.134 5.427
154.885 1.686 5.137 5.427
155.085 1.687 5.138 5.427
155.285 1.690 5.137 5.427
155.486 1.693 5.138 5.428
155.685 1.696 5.140 5.427
155.885 1.697 5.141 5.428
156.085 1.702 5.141 5.428
156.285 1.702 5.143 5.428
156.486 1.706 5.145 5.428
156.685 1.706 5.144 5.427
156.885 1.706 5.146 5.427
157.085 1.711 5.146 5.428
157.285 1.710 5.147 5.427
157.486 1.716 5.147 5.427
157.685 1.716 5.149 5.427
157.885 1.721 5.149 5.427
158.085 1.721 5.150 5.427
158.285 1.725 5.153 5.427
158.486 1.726 5.154 5.428
158.685 1.731 5.155 5.428
158.885 1.731 5.155 5.428
159.085 1.731 5.155 5.428
159.285 1.736 5.155 5.428
159.486 1.736 5.157 5.428
159.685 1.741 5.157 5.428
159.885 1.742 5.159 5.428
160.085 1.747 5.161 5.428
160.286 1.747 5.161 5.429
160.485 1.750 5.160 5.427
160.686 1.751 5.163 5.428
160.885 1.756 5.162 5.428
161.085 1.756 5.164 5.428
161.285 1.756 5.165 5.428
161.486 1.761 5.167 5.428
161.685 1.761 5.167 5.428
161.885 1.767 5.166 5.428
162.085 1.766 5.168 5.428
162.285 1.771 5.168 5.428
162.486 1.771 5.170 5.428
162.685 1.775 5.172 5.427
162.885 1.774 5.171 5.428
163.085 1.781 5.173 5.428
163.285 1.780 5.175 5.429
163.486 1.781 5.176 5.428
163.685 1.786 5.176 5.427
163.885 1.786 5.176 5.427
164.085 1.790 5.178 5.428
164.285 1.790 5.177 5.428
164.486 1.794 5.178 5.428
164.685 1.794 5.181 5.427
164.885 1.800 5.180 5.428
165.085 1.799 5.182 5.427
165.285 1.805 5.183 5.427
165.486 1.805 5.185 5.428
165.685 1.804 5.185 5.428
165.885 1.810 5.186 5.428
166.085 1.809 5.186 5.428
166.285 1.814 5.188 5.428
166.486 1.815 5.189 5.428
166.685 1.820 5.188 5.428
166.885 1.820 5.191 5.428
167.085 1.824 5.190 5.428
167.285 1.825 5.192 5.428
167.486 1.829 5.193 5.428
167.685 1.829 5.193 5.428
167.885 1.828 5.194 5.427
168.085 1.835 5.194 5.428
168.285 1.833 5.196 5.427
168.486 1.839 5.197 5.427
168.685 1.839 5.197 5.427
168.885 1.844 5.198 5.428
169.085 1.844 5.198 5.428
169.285 1.848 5.199 5.428
169.486 1.848 5.199 5.428
169.685 1.852 5.201 5.428
169.885 1.852 5.201 5.427
170.085 1.854 5.202 5.427
170.285 1.857 5.205 5.428
170.486 1.857 5.204 5.427
170.685 1.861 5.203 5.427
170.885 1.862 5.206 5.428
171.085 1.867 5.207 5.428
171.285 1.866 5.208 5.428
171.486 1.872 5.208 5.428
171.685 1.872 5.211 5.428
171.885 1.877 5.210 5.427
172.085 1.877 5.212 5.428
172.285 1.877 5.213 5.428
172.486 1.882 5.212 5.428
172.685 1.882 5.213 5.428
172.885 1.885 5.213 5.427
173.085 1.886 5.215 5.428
173.285 1.890 5.215 5.428
173.486 1.891 5.218 5.427
173.685 1.895 5.218 5.427
173.885 1.895 5.218 5.428
174.085 1.900 5.219 5.427
174.285 1.900 5.218 5.427
174.486 1.904 5.218 5.428
174.685 1.905 5.220 5.428
174.885 1.905 5.221 5.427
175.085 1.910 5.221 5.428
175.285 1.910 5.221 5.427
175.486 1.915 5.224 5.428
175.685 1.914 5.223 5.428
175.885 1.920 5.224 5.427
176.085 1.920 5.226 5.428
176.285 1.924 5.224 5.428
176.486 1.924 5.227 5.428
176.685 1.925 5.228 5.427
176.885 1.929 5.229 5.427
177.085 1.930 5.229 5.428
177.285 1.934 5.230 5.428
177.486 1.934 5.229 5.427
177.685 1.939 5.230 5.428
177.885 1.940 5.231 5.428
178.085 1.944 5.233 5.428
178.285 1.944 5.233 5.427
178.486 1.949 5.233 5.427
178.685 1.948 5.235 5.427
178.885 1.949 5.235 5.428
179.085 1.953 5.235 5.427
179.285 1.953 5.238 5.428
179.486 1.959 5.236 5.427
179.685 1.958 5.237 5.428
179.885 1.963 5.238 5.427
180.085 1.964 5.239 5.428
180.285 1.968 5.239 5.427
180.485 1.968 5.240 5.427
180.686 1.973 5.242 5.428
180.885 1.974 5.242 5.428
181.085 1.974 5.242 5.428
181.285 1.978 5.243 5.428
181.486 1.978 5.245 5.427
181.685 1.983 5.244 5.428
181.885 1.983 5.247 5.427
182.085 1.989 5.248 5.429
182.285 1.988 5.249 5.427
182.486 1.993 5.250 5.428
182.686 1.993 5.249 5.427
182.885 1.998 5.249 5.428
183.085 1.997 5.253 5.428
183.285 1.998 5.254 5.427
183.486 2.003 5.252 5.428
183.686 2.003 5.254 5.428
183.885 2.008 5.254 5.428
184.085 2.007 5.254 5.427
184.286 2.012 5.255 5.427
184.485 2.012 5.256 5.427
184.686 2.017 5.256 5.428
184.885 2.017 5.258 5.428
185.085 2.022 5.259 5.427
185.285 2.022 5.259 5.428
185.486 2.027 5.259 5.428
185.686 2.027 5.261 5.428
185.885 2.027 5.259 5.427
186.085 2.033 5.262 5.428
186.285 2.032 5.263 5.428
186.486 2.037 5.265 5.428
186.685 2.037 5.265 5.428
186.885 2.041 5.265 5.427
187.085 2.042 5.266 5.428
187.285 2.046 5.266 5.428
187.486 2.046 5.265 5.428
187.686 2.050 5.267 5.428
187.885 2.052 5.266 5.427
188.085 2.053 5.268 5.428
188.285 2.058 5.271 5.428
188.486 2.057 5.270 5.427
188.686 2.061 5.271 5.427
188.885 2.062 5.272 5.428
189.085 2.066 5.271 5.427
189.286 2.066 5.272 5.427
189.485 2.072 5.274 5.428
189.686 2.072 5.274 5.428
189.885 2.073 5.274 5.428
190.085 2.077 5.276 5.427
190.285 2.076 5.276 5.427
190.486 2.082 5.274 5.428
190.686 2.081 5.275 5.428
190.885 2.086 5.278 5.428
191.085 2.086 5.276 5.428
191.286 2.091 5.278 5.428
191.485 2.091 5.279 5.427
191.686 2.096 5.281 5.428
191.885 2.096 5.280 5.428
192.085 2.100 5.283 5.428
192.285 2.101 5.282 5.428
192.486 2.101 5.283 5.428
192.686 2.106 5.284 5.427
192.885 2.105 5.284 5.427
193.085 2.111 5.284 5.428
193.285 2.111 5.286 5.429
193.486 2.116 5.288 5.428
193.686 2.116 5.287 5.428
193.885 2.120 5.287 5.428
194.085 2.120 5.288 5.428
194.285 2.125 5.287 5.428
194.486 2.125 5.288 5.428
194.686 2.125 5.291 5.428
194.885 2.130 5.289 5.427
195.085 2.130 5.291 5.427
195.285 2.135 5.293 5.428
195.485 2.135 5.291 5.428
195.686 2.141 5.293 5.428
195.885 2.140 5.293 5.427
196.085 2.145 5.294 5.428
196.285 2.144 5.294 5.428
196.486 2.149 5.295 5.428
196.686 2.150 5.296 5.428
196.885 2.150 5.297 5.428
197.085 2.155 5.298 5.428
197.285 2.154 5.298 5.428
197.486 2.159 5.298 5.428
197.686 2.159 5.299 5.428
197.885 2.164 5.300 5.427
198.085 2.164 5.300 5.428
198.286 2.169 5.300 5.427
198.485 2.169 5.304 5.429
198.686 2.174 5.302 5.428
198.885 2.173 5.302 5.427
199.085 2.174 5.304 5.428
199.285 2.179 5.303 5.429
199.486 2.178 5.304 5.428
199.686 2.183 5.307 5.428
199.885 2.183 5.306 5.428
200.085 2.189 5.308 5.428
200.285 2.188 5.307 5.428
200.486 2.193 5.308 5.428
200.686 2.194 5.308 5.428
200.885 2.193 5.308 5.428
201.085 2.198 5.309 5.429
201.285 2.199 5.309 5.429
201.486 2.203 5.311 5.428
201.686 2.203 5.313 5.428
201.885 2.208 5.312 5.428
202.085 2.207 5.312 5.428
202.285 2.213 5.314 5.429
202.486 2.213 5.314 5.429
202.686 2.217 5.313 5.427
202.885 2.217 5.314 5.427
203.085 2.222 5.314 5.428
203.285 2.222 5.315 5.428
203.486 2.222 5.316 5.428
203.686 2.227 5.316 5.427
203.885 2.227 5.317 5.428
204.085 2.232 5.317 5.428
204.285 2.232 5.319 5.428
204.486 2.237 5.317 5.429
204.686 2.237 5.318 5.428
204.885 2.242 5.320 5.429
205.085 2.241 5.320 5.428
205.285 2.247 5.321 5.428
205.486 2.247 5.322 5.429
205.686 2.247 5.323 5.428
205.885 2.251 5.321 5.428
206.085 2.252 5.323 5.428
206.285 2.256 5.323 5.428
206.486 2.257 5.324 5.429
206.686 2.262 5.324 5.428
206.885 2.261 5.325 5.428
207.085 2.266 5.326 5.429
207.285 2.266 5.326 5.428
207.486 2.271 5.328 5.428
207.686 2.272 5.327 5.428
207.885 2.271 5.328 5.428
208.085 2.276 5.329 5.428
208.285 2.276 5.329 5.428
208.486 2.281 5.331 5.428
208.686 2.281 5.332 5.428
208.885 2.285 5.332 5.428
209.085 2.286 5.330 5.428
209.285 2.290 5.332 5.428
209.486 2.291 5.333 5.428
209.686 2.295 5.333 5.428
209.885 2.295 5.335 5.427
210.085 2.296 5.337 5.428
210.285 2.300 5.336 5.428
210.486 2.300 5.338 5.428
210.686 2.305 5.338 5.428
210.885 2.306 5.338 5.428
211.085 2.310 5.338 5.429
211.285 2.310 5.340 5.428
211.485 2.315 5.339 5.428
211.686 2.315 5.339 5.428
211.885 2.314 5.341 5.427
212.085 2.320 5.342 5.428
212.285 2.320 5.342 5.429
212.486 2.324 5.343 5.428
212.686 2.325 5.344 5.428
212.885 2.329 5.344 5.428
213.085 2.330 5.346 5.429
213.285 2.335 5.347 5.429
213.486 2.335 5.347 5.429
213.686 2.339 5.348 5.428
213.885 2.339 5.349 5.428
214.085 2.345 5.350 5.429
214.285 2.345 5.350 5.429
214.486 2.344 5.350 5.427
214.686 2.349 5.350 5.428
214.885 2.349 5.352 5.427
215.085 2.355 5.353 5.428
215.285 2.353 5.353 5.428
215.486 2.359 5.354 5.428
215.686 2.358 5.355 5.428
215.885 2.364 5.356 5.428
216.085 2.365 5.356 5.428
216.285 2.370 5.356 5.429
216.486 2.369 5.357 5.428
216.686 2.369 5.356 5.428
216.885 2.374 5.358 5.429
217.085 2.374 5.360 5.428
217.285 2.379 5.359 5.428
217.486 2.379 5.360 5.428
217.686 2.384 5.361 5.428
217.885 2.384 5.362 5.427
218.085 2.388 5.363 5.429
218.285 2.390 5.364 5.429
218.486 2.395 5.365 5.428
218.686 2.394 5.365 5.429
218.885 2.394 5.365 5.427
219.085 2.398 5.366 5.429
219.285 2.399 5.366 5.428
219.486 2.404 5.368 5.428
219.686 2.404 5.368 5.428
219.885 2.409 5.369 5.428
220.085 2.409 5.370 5.428
220.285 2.413 5.371 5.428
220.486 2.413 5.370 5.428
220.686 2.417 5.371 5.428
220.885 2.418 5.372 5.428
221.085 2.418 5.372 5.428
221.285 2.423 5.372 5.428
221.486 2.424 5.373 5.428
221.686 2.428 5.374 5.428
221.885 2.428 5.375 5.428
222.085 2.433 5.376 5.428
222.285 2.432 5.375 5.428
222.486 2.438 5.375 5.429
222.686 2.437 5.377 5.428
222.885 2.443 5.377 5.428
223.085 2.443 5.377 5.428
223.285 2.443 5.380 5.428
223.486 2.447 5.379 5.428
223.686 2.447 5.380 5.428
223.885 2.452 5.382 5.428
224.085 2.452 5.381 5.428
224.285 2.458 5.381 5.429
224.486 2.457 5.380 5.428
224.686 2.463 5.382 5.428
224.885 2.462 5.383 5.428
225.085 2.467 5.384 5.428
225.285 2.467 5.387 5.428
225.486 2.467 5.385 5.428
225.686 2.473 5.387 5.428
225.885 2.472 5.386 5.428
226.085 2.477 5.386 5.428
226.285 2.477 5.387 5.428
226.486 2.482 5.388 5.428
226.686 2.482 5.389 5.428
226.885 2.487 5.390 5.428
227.086 2.488 5.390 5.429
227.285 2.492 5.391 5.428
227.486 2.492 5.391 5.428
227.686 2.492 5.392 5.428
227.885 2.496 5.392 5.428
228.085 2.496 5.393 5.428
228.285 2.502 5.394 5.428
228.486 2.502 5.395 5.428
228.686 2.506 5.396 5.428
228.885 2.507 5.397 5.428
229.085 2.511 5.397 5.428
229.285 2.511 5.397 5.428
229.486 2.515 5.397 5.428
229.686 2.516 5.400 5.428
229.885 2.516 5.400 5.428
230.085 2.521 5.400 5.429
230.285 2.520 5.401 5.429
230.486 2.525 5.403 5.429
230.686 2.525 5.402 5.429
230.885 2.529 5.402 5.428
231.085 2.530 5.403 5.429
231.285 2.535 5.403 5.428
231.485 2.535 5.404 5.429
231.686 2.539 5.405 5.429
231.885 2.540 5.405 5.429
232.085 2.540 5.405 5.428
232.285 2.545 5.406 5.428
232.486 2.545 5.406 5.429
232.686 2.549 5.406 5.428
232.885 2.550 5.408 5.428
233.085 2.554 5.408 5.428
233.285 2.554 5.409 5.428
233.486 2.559 5.409 5.428
233.686 2.559 5.410 5.428
233.885 2.564 5.411 5.429
234.085 2.564 5.413 5.428
234.285 2.565 5.413 5.428
234.486 2.569 5.412 5.428
234.686 2.569 5.413 5.429
234.885 2.574 5.414 5.429
235.085 2.574 5.414 5.428
235.285 2.580 5.416 5.428
235.486 2.579 5.419 5.428
235.686 2.584 5.417 5.428
235.885 2.584 5.416 5.428
236.085 2.589 5.419 5.428
236.285 2.589 5.417 5.428
236.486 2.593 5.419 5.428
236.686 2.594 5.420 5.429
236.885 2.593 5.421 5.429
237.085 2.598 5.422 5.429
237.285 2.598 5.420 5.428
237.486 2.603 5.423 5.428
237.686 2.603 5.422 5.428
237.885 2.608 5.422 5.428
238.085 2.608 5.424 5.428
238.285 2.613 5.426 5.428
238.486 2.613 5.425 5.428
238.686 2.613 5.427 5.428
238.885 2.618 5.426 5.428
239.085 2.618 5.427 5.428
239.285 2.622 5.429 5.428
239.486 2.622 5.429 5.428
239.686 2.627 5.429 5.428
239.885 2.627 5.430 5.428
240.085 2.633 5.430 5.428
240.285 2.633 5.433 5.429
240.486 2.638 5.433 5.428
240.686 2.638 5.434 5.429
240.885 2.638 5.432 5.428
241.085 2.643 5.434 5.428
241.285 2.642 5.435 5.429
241.486 2.648 5.436 5.429
241.686 2.647 5.436 5.427
241.885 2.652 5.438 5.428
242.085 2.653 5.438 5.429
242.285 2.657 5.438 5.429
242.486 2.657 5.439 5.428
242.686 2.662 5.439 5.428
242.885 2.663 5.440 5.429
243.085 2.662 5.442 5.429
243.285 2.667 5.441 5.428
243.486 2.667 5.442 5.428
243.686 2.672 5.444 5.429
243.885 2.673 5.444 5.428
244.085 2.678 5.445 5.428
244.285 2.678 5.445 5.428
244.486 2.682 5.445 5.428
244.686 2.682 5.445 5.428
244.885 2.687 5.446 5.428
245.085 2.687 5.448 5.429
245.285 2.687 5.447 5.428
245.486 2.691 5.447 5.428
245.686 2.691 5.449 5.428
245.885 2.696 5.450 5.428
246.085 2.696 5.449 5.428
246.285 2.702 5.452 5.428
246.486 2.701 5.452 5.428
246.686 2.707 5.453 5.428
246.885 2.706 5.453 5.428
247.085 2.711 5.454 5.427
247.285 2.711 5.454 5.428
247.486 2.717 5.455 5.428
247.686 2.717 5.455 5.428
247.885 2.716 5.454 5.428
248.085 2.721 5.455 5.428
248.285 2.722 5.458 5.429
248.486 2.726 5.456 5.428
248.686 2.727 5.458 5.428
248.885 2.732 5.461 5.428
249.085 2.731 5.459 5.428
249.285 2.736 5.460 5.428
249.486 2.736 5.461 5.428
249.686 2.737 5.463 5.429
249.885 2.740 5.461 5.428
250.085 2.741 5.463 5.428
250.285 2.745 5.463 5.428
250.486 2.745 5.462 5.428
250.686 2.750 5.464 5.428
250.885 2.750 5.465 5.428
251.085 2.755 5.465 5.428
251.285 2.756 5.466 5.428
251.486 2.760 5.467 5.429
251.686 2.760 5.466 5.428
251.885 2.760 5.466 5.428
252.085 2.766 5.469 5.428
252.285 2.766 5.469 5.429
252.486 2.771 5.470 5.429
252.686 2.770 5.470 5.429
252.885 2.775 5.470 5.428
253.085 2.775 5.469 5.428
253.285 2.780 5.472 5.428
253.486 2.780 5.473 5.428
253.686 2.784 5.471 5.428
253.885 2.784 5.474 5.428
254.085 2.784 5.475 5.428
254.285 2.789 5.475 5.428
254.486 2.790 5.475 5.429
254.686 2.794 5.477 5.428
254.885 2.794 5.477 5.428
255.085 2.799 5.477 5.428
255.285 2.799 5.479 5.428
255.485 2.804 5.479 5.428
255.686 2.803 5.479 5.428
255.885 2.809 5.481 5.429
256.085 2.809 5.481 5.429
256.285 2.808 5.481 5.429
256.486 2.814 5.481 5.428
256.686 2.813 5.482 5.428
256.885 2.818 5.481 5.428
257.085 2.818 5.485 5.428
257.285 2.823 5.486 5.428
257.486 2.824 5.485 5.428
257.686 2.828 5.485 5.428
257.885 2.828 5.487 5.428
258.085 2.833 5.487 5.428
258.285 2.833 5.487 5.429
258.486 2.837 5.489 5.428
258.686 2.837 5.489 5.428
258.885 2.838 5.489 5.428
259.085 2.842 5.491 5.428
259.285 2.842 5.491 5.428
259.486 2.847 5.491 5.428
259.686 2.847 5.493 5.429
259.885 2.852 5.492 5.428
260.085 2.852 5.493 5.428
260.285 2.857 5.495 5.428
260.486 2.857 5.496 5.429
260.686 2.862 5.496 5.429
260.885 2.863 5.496 5.428
261.085 2.862 5.498 5.428
261.285 2.867 5.497 5.428
261.486 2.867 5.497 5.427
261.686 2.871 5.499 5.428
261.885 2.872 5.499 5.428
262.085 2.877 5.498 5.428
262.285 2.877 5.502 5.428
262.486 2.881 5.500 5.428
262.686 2.882 5.501 5.428
262.885 2.882 5.503 5.428
263.085 2.886 5.502 5.429
263.285 2.886 5.502 5.429
263.486 2.892 5.503 5.428
263.686 2.891 5.503 5.429
263.885 2.896 5.504 5.429
264.085 2.896 5.504 5.428
264.285 2.901 5.504 5.429
264.486 2.901 5.504 5.428
264.686 2.906 5.506 5.429
264.885 2.906 5.507 5.428
265.085 2.911 5.508 5.429
265.285 2.911 5.508 5.429
265.486 2.911 5.509 5.428
265.686 2.916 5.510 5.427
265.885 2.916 5.510 5.428
266.085 2.920 5.511 5.428
266.285 2.920 5.511 5.429
266.486 2.926 5.512 5.429
266.686 2.926 5.512 5.429
266.885 2.930 5.513 5.429
267.085 2.930 5.513 5.429
267.285 2.935 5.515 5.429
267.486 2.936 5.517 5.428
267.686 2.935 5.516 5.428
267.885 2.940 5.515 5.428
268.085 2.940 5.517 5.428
268.285 2.945 5.517 5.427
268.485 2.945 5.518 5.428
268.686 2.950 5.521 5.428
268.885 2.950 5.520 5.428
269.085 2.955 5.520 5.428
269.285 2.954 5.521 5.428
269.486 2.959 5.521 5.429
269.686 2.960 5.520 5.428
269.885 2.960 5.521 5.429
270.085 2.964 5.525 5.428
270.285 2.964 5.524 5.428
270.486 2.970 5.525 5.429
270.686 2.970 5.526 5.429
270.885 2.975 5.526 5.428
271.085 2.975 5.526 5.429
271.285 2.979 5.527 5.429
271.486 2.979 5.527 5.429
271.686 2.984 5.528 5.428
271.885 2.984 5.530 5.429
272.085 2.984 5.530 5.429
272.285 2.990 5.530 5.429
272.486 2.990 5.530 5.429
272.686 2.994 5.530 5.428
272.885 2.994 5.532 5.428
273.085 2.999 5.533 5.429
273.285 3.000 5.533 5.429
273.485 3.004 5.532 5.428
273.686 3.004 5.533 5.428
273.885 3.010 5.535 5.428
274.085 3.009 5.535 5.429
274.285 3.009 5.536 5.427
274.485 3.013 5.537 5.428
274.686 3.013 5.537 5.428
274.885 3.019 5.537 5.428
275.085 3.019 5.540 5.428
275.285 3.023 5.539 5.428
275.485 3.025 5.541 5.428
275.686 3.029 5.541 5.429
275.885 3.029 5.541 5.428
276.085 3.033 5.541 5.428
276.285 3.034 5.542 5.429
276.486 3.034 5.543 5.428
276.686 3.038 5.543 5.428
276.885 3.038 5.544 5.428
277.085 3.044 5.545 5.429
277.285 3.044 5.545 5.428
277.486 3.049 5.546 5.429
277.686 3.048 5.547 5.428
277.885 3.053 5.547 5.428
278.085 3.053 5.548 5.429
278.285 3.058 5.547 5.429
278.485 3.058 5.548 5.428
278.686 3.058 5.549 5.429
278.885 3.063 5.550 5.429
279.085 3.062 5.550 5.429
279.285 3.068 5.550 5.429
279.485 3.068 5.551 5.429
279.686 3.072 5.551 5.428
279.885 3.072 5.552 5.428
280.085 3.077 5.554 5.428
280.285 3.078 5.554 5.428
280.485 3.082 5.554 5.428
280.686 3.083 5.556 5.429
280.885 3.082 5.555 5.428
281.085 3.087 5.556 5.429
281.285 3.087 5.556 5.429
281.485 3.092 5.556 5.428
281.686 3.092 5.557 5.428
281.885 3.096 5.559 5.429
282.085 3.096 5.560 5.429
282.285 3.101 5.559 5.429
282.485 3.100 5.560 5.429
282.686 3.105 5.561 5.428
282.885 3.106 5.562 5.429
283.085 3.106 5.561 5.429
283.285 3.111 5.562 5.428
283.486 3.111 5.566 5.429
283.686 3.116 5.564 5.428
283.885 3.116 5.563 5.428
284.085 3.120 5.566 5.428
284.285 3.120 5.565 5.428
284.486 3.125 5.565 5.428
284.686 3.125 5.567 5.428
284.885 3.130 5.566 5.429
285.085 3.130 5.568 5.429
285.285 3.130 5.569 5.428
285.486 3.135 5.571 5.429
285.686 3.135 5.570 5.428
285.885 3.140 5.572 5.428
286.085 3.139 5.572 5.429
286.285 3.144 5.570 5.429
286.485 3.145 5.572 5.429
286.686 3.149 5.573 5.429
286.885 3.149 5.573 5.428
287.085 3.154 5.575 5.429
287.285 3.153 5.575 5.428
287.486 3.154 5.575 5.428
287.686 3.159 5.575 5.428
287.885 3.159 5.577 5.428
288.085 3.164 5.575 5.429
288.285 3.164 5.577 5.429
288.485 3.169 5.580 5.429
288.686 3.169 5.580 5.429
288.885 3.173 5.579 5.428
289.085 3.174 5.580 5.429
289.285 3.179 5.579 5.428
289.485 3.178 5.580 5.428
289.686 3.182 5.581 5.429
289.885 3.184 5.581 5.428
290.085 3.183 5.582 5.428
290.285 3.188 5.582 5.428
290.485 3.188 5.584 5.428
290.686 3.193 5.584 5.428
290.885 3.193 5.585 5.428
291.085 3.199 5.586 5.429
291.285 3.198 5.585 5.429
291.486 3.203 5.585 5.428
291.686 3.203 5.588 5.429
291.885 3.204 5.588 5.428
292.085 3.208 5.588 5.429
292.285 3.208 5.590 5.429
292.486 3.212 5.590 5.428
292.686 3.212 5.589 5.428
292.885 3.217 5.590 5.429
293.085 3.217 5.590 5.429
293.286 3.222 5.591 5.428
293.486 3.223 5.592 5.428
293.686 3.228 5.595 5.429
293.885 3.227 5.594 5.429
294.085 3.227 5.593 5.428
294.285 3.232 5.595 5.428
294.486 3.233 5.595 5.428
294.686 3.237 5.595 5.429
294.885 3.238 5.596 5.429
295.085 3.242 5.597 5.429
295.285 3.242 5.597 5.428
295.486 3.247 5.600 5.428
295.686 3.246 5.600 5.429
295.885 3.252 5.600 5.429
296.085 3.252 5.602 5.429
296.285 3.251 5.601 5.428
296.486 3.257 5.601 5.428
296.686 3.257 5.601 5.429
296.885 3.262 5.604 5.429
297.085 3.262 5.604 5.428
297.285 3.266 5.606 5.429
297.486 3.267 5.606 5.429
297.686 3.271 5.605 5.428
297.885 3.271 5.605 5.429
298.085 3.276 5.607 5.429
298.285 3.276 5.608 5.429
298.486 3.276 5.607 5.429
298.686 3.281 5.609 5.428
298.885 3.281 5.610 5.428
299.085 3.286 5.611 5.428
299.285 3.285 5.612 5.428
299.485 3.291 5.611 5.429
299.686 3.291 5.612 5.429
299.885 3.297 5.612 5.428
300.085 3.296 5.612 5.428
300.285 3.301 5.613 5.429
300.485 3.301 5.614 5.429
300.686 3.303 5.616 5.429
300.885 3.306 5.617 5.428
301.085 3.305 5.616 5.428
301.285 3.311 5.619 5.429
301.485 3.311 5.618 5.429
301.686 3.316 5.618 5.428
301.885 3.316 5.620 5.429
302.085 3.320 5.620 5.428
302.285 3.321 5.621 5.429
302.485 3.325 5.622 5.429
302.686 3.326 5.622 5.429
302.885 3.326 5.622 5.430
303.085 3.331 5.621 5.428
303.286 3.331 5.624 5.428
303.485 3.335 5.624 5.429
303.686 3.335 5.625 5.428
303.885 3.340 5.625 5.428
304.085 3.340 5.626 5.429
304.285 3.346 5.627 5.430
304.485 3.345 5.628 5.428
304.686 3.350 5.628 5.428
304.885 3.350 5.626 5.429
305.085 3.352 5.629 5.429
305.285 3.355 5.629 5.429
305.486 3.355 5.630 5.429
305.686 3.360 5.630 5.429
305.885 3.360 5.632 5.429
306.085 3.364 5.633 5.428
306.285 3.365 5.633 5.429
306.485 3.369 5.634 5.428
306.686 3.369 5.634 5.429
306.885 3.374 5.635 5.429
307.085 3.374 5.637 5.429
307.285 3.374 5.635 5.428
307.486 3.380 5.637 5.429
307.686 3.379 5.638 5.430
307.885 3.384 5.637 5.429
308.085 3.384 5.638 5.429
308.285 3.389 5.638 5.429
308.485 3.389 5.639 5.429
308.686 3.394 5.639 5.429
308.885 3.394 5.642 5.429
309.085 3.399 5.642 5.429
309.285 3.399 5.642 5.429
309.486 3.404 5.643 5.429
309.686 3.404 5.642 5.429
309.885 3.403 5.642 5.429
310.085 3.408 5.643 5.428
310.285 3.408 5.645 5.429
310.485 3.413 5.645 5.429
310.686 3.413 5.646 5.429
310.885 3.418 5.647 5.429
311.085 3.418 5.646 5.429
311.285 3.423 5.645 5.428
311.486 3.423 5.649 5.429
311.686 3.427 5.652 5.429
311.885 3.428 5.650 5.430
312.085 3.428 5.651 5.429
312.285 3.432 5.652 5.430
312.485 3.432 5.651 5.429
312.686 3.438 5.654 5.429
312.885 3.438 5.652 5.429
313.085 3.442 5.652 5.429
313.285 3.442 5.654 5.428
313.486 3.447 5.655 5.429
313.686 3.448 5.656 5.429
313.885 3.452 5.656 5.429
314.085 3.452 5.657 5.428
314.285 3.452 5.656 5.429
314.485 3.457 5.657 5.429
314.686 3.457 5.658 5.429
314.885 3.461 5.657 5.429
315.085 3.462 5.659 5.429
315.285 3.466 5.661 5.429
315.486 3.467 5.662 5.429
315.686 3.471 5.662 5.430
315.885 3.471 5.663 5.429
316.085 3.472 5.663 5.430
316.285 3.476 5.663 5.430
316.485 3.476 5.664 5.430
316.686 3.480 5.664 5.429
316.885 3.481 5.664 5.429
317.085 3.486 5.667 5.429
317.285 3.486 5.669 5.429
317.486 3.491 5.667 5.429
317.686 3.491 5.668 5.429
317.885 3.496 5.669 5.429
318.085 3.496 5.669 5.429
318.285 3.498 5.669 5.429
318.485 3.501 5.671 5.429
318.686 3.500 5.672 5.428
318.885 3.505 5.672 5.428
319.085 3.505 5.673 5.429
319.285 3.511 5.673 5.429
319.486 3.511 5.673 5.429
319.686 3.515 5.674 5.429
319.885 3.515 5.674 5.429
320.085 3.521 5.675 5.429
320.285 3.520 5.677 5.429
320.485 3.520 5.677 5.429
320.686 3.526 5.678 5.429
320.885 3.525 5.676 5.428
321.085 3.530 5.678 5.429
321.285 3.530 5.676 5.428
321.485 3.535 5.679 5.429
321.686 3.535 5.680 5.429
321.885 3.539 5.682 5.429