## input
Date 10/13/2009
Start Time 11:31:13
Material Aluminum 6061
Diameter (in) .238
Gauge Length (in) 2.31
Crosshead Speed (in/min) 0.02
Comments
*Analog data are recorded as voltages. Multiply by the appropriate scale factor to convert.
Time (s) Crosshead Position (in.) Load (lbs.) Extensometer (in.)
0.100000 500.000000 0.005000 <-- scale factors (unit per volt)
0.161 0.022 0.053 -0.009
0.406 0.021 0.052 -0.010
0.560 0.021 0.052 -0.010
0.760 0.022 0.052 -0.009
0.960 0.022 0.057 -0.008
1.161 0.021 0.064 -0.006
1.361 0.022 0.071 -0.004
1.561 0.022 0.078 -0.002
1.760 0.022 0.084 -0.001
1.961 0.022 0.092 0.001
2.160 0.023 0.100 0.004
2.361 0.031 0.105 0.005
2.561 0.031 0.112 0.008
2.760 0.031 0.119 0.010
2.960 0.031 0.126 0.012
3.160 0.030 0.133 0.013
3.360 0.031 0.140 0.015
3.561 0.031 0.147 0.016
3.760 0.036 0.154 0.019
3.961 0.036 0.162 0.020
4.162 0.036 0.170 0.023
4.360 0.037 0.179 0.024
4.561 0.036 0.185 0.026
4.760 0.035 0.193 0.028
4.972 0.036 0.200 0.030
5.160 0.037 0.207 0.033
5.361 0.041 0.216 0.035
5.561 0.041 0.224 0.038
5.760 0.041 0.232 0.039
5.960 0.041 0.240 0.041
6.160 0.041 0.248 0.044
6.361 0.040 0.257 0.045
6.561 0.040 0.262 0.047
6.760 0.045 0.271 0.049
6.961 0.046 0.278 0.052
7.161 0.046 0.287 0.054
7.361 0.045 0.294 0.056
7.561 0.045 0.302 0.058
7.760 0.046 0.310 0.060
7.961 0.046 0.319 0.063
8.161 0.051 0.327 0.065
8.360 0.050 0.337 0.067
8.561 0.050 0.343 0.069
8.760 0.050 0.351 0.070
8.960 0.051 0.360 0.073
9.161 0.051 0.369 0.075
9.361 0.050 0.376 0.077
9.561 0.055 0.387 0.080
9.760 0.056 0.394 0.082
9.961 0.056 0.402 0.084
10.161 0.055 0.411 0.086
10.360 0.055 0.420 0.088
10.561 0.056 0.430 0.091
10.760 0.055 0.437 0.093
10.961 0.054 0.446 0.095
11.161 0.060 0.455 0.098
11.361 0.060 0.464 0.101
11.561 0.059 0.473 0.102
11.760 0.060 0.482 0.105
11.961 0.060 0.490 0.107
12.161 0.060 0.499 0.109
12.361 0.060 0.509 0.112
12.561 0.064 0.518 0.114
12.760 0.065 0.527 0.117
12.960 0.065 0.537 0.119
13.160 0.065 0.545 0.121
13.361 0.065 0.554 0.123
13.561 0.064 0.562 0.125
13.760 0.064 0.572 0.127
13.960 0.070 0.582 0.131
14.160 0.069 0.591 0.133
14.360 0.070 0.600 0.135
14.561 0.069 0.607 0.137
14.760 0.069 0.617 0.139
14.960 0.070 0.626 0.142
15.160 0.069 0.635 0.144
15.361 0.069 0.643 0.146
15.561 0.075 0.654 0.149
15.760 0.074 0.662 0.151
15.961 0.075 0.670 0.153
16.161 0.074 0.680 0.155
16.361 0.076 0.691 0.158
16.561 0.075 0.700 0.160
16.760 0.075 0.708 0.163
16.960 0.079 0.718 0.165
17.160 0.079 0.727 0.166
17.361 0.079 0.738 0.170
17.561 0.080 0.747 0.173
17.760 0.079 0.756 0.175
17.961 0.079 0.765 0.177
18.161 0.080 0.775 0.179
18.361 0.085 0.786 0.183
18.561 0.084 0.795 0.185
18.760 0.084 0.804 0.186
18.961 0.085 0.815 0.189
19.160 0.084 0.825 0.192
19.361 0.084 0.835 0.194
19.561 0.084 0.847 0.197
19.760 0.084 0.853 0.198
19.961 0.089 0.862 0.200
20.161 0.089 0.873 0.204
20.361 0.090 0.883 0.206
20.561 0.089 0.893 0.208
20.760 0.089 0.903 0.210
20.960 0.089 0.914 0.213
21.160 0.089 0.922 0.215
21.361 0.094 0.933 0.217
21.561 0.095 0.943 0.220
21.760 0.094 0.952 0.222
21.960 0.094 0.963 0.225
22.160 0.094 0.972 0.227
22.361 0.094 0.982 0.230
22.561 0.095 0.993 0.233
22.760 0.099 1.003 0.235
22.960 0.098 1.012 0.237
23.161 0.099 1.023 0.240
23.361 0.099 1.032 0.242
23.561 0.098 1.044 0.244
23.760 0.099 1.053 0.246
23.961 0.099 1.063 0.249
24.161 0.098 1.073 0.252
24.361 0.104 1.084 0.255
24.561 0.104 1.094 0.257
24.760 0.104 1.104 0.260
24.960 0.105 1.114 0.262
25.160 0.103 1.124 0.264
25.361 0.104 1.136 0.267
25.561 0.104 1.146 0.270
25.760 0.109 1.154 0.271
25.961 0.109 1.165 0.274
26.161 0.108 1.174 0.276
26.361 0.108 1.185 0.278
26.561 0.109 1.197 0.281
26.760 0.108 1.205 0.283
26.961 0.109 1.216 0.286
27.160 0.114 1.226 0.289
27.361 0.114 1.237 0.292
27.561 0.113 1.247 0.293
27.760 0.114 1.257 0.296
27.960 0.114 1.268 0.299
28.160 0.114 1.277 0.301
28.361 0.114 1.287 0.303
28.561 0.114 1.300 0.306
28.760 0.118 1.307 0.308
28.961 0.118 1.318 0.311
29.160 0.119 1.328 0.313
29.361 0.119 1.341 0.316
29.561 0.120 1.351 0.318
29.760 0.119 1.360 0.321
29.960 0.119 1.370 0.323
30.161 0.124 1.380 0.325
30.360 0.124 1.390 0.327
30.561 0.124 1.401 0.330
30.760 0.124 1.410 0.333
30.961 0.123 1.421 0.335
31.160 0.123 1.431 0.337
31.361 0.123 1.442 0.339
31.561 0.129 1.453 0.342
31.760 0.128 1.463 0.345
31.961 0.128 1.473 0.347
32.160 0.129 1.483 0.350
32.361 0.129 1.495 0.352
32.561 0.128 1.505 0.354
32.760 0.129 1.515 0.357
32.960 0.129 1.525 0.360
33.161 0.134 1.537 0.362
33.360 0.134 1.546 0.364
33.561 0.134 1.557 0.367
33.760 0.133 1.566 0.369
33.961 0.134 1.577 0.373
34.160 0.134 1.587 0.375
34.361 0.133 1.599 0.376
34.561 0.138 1.609 0.379
34.760 0.138 1.619 0.381
34.961 0.137 1.629 0.384
35.160 0.138 1.639 0.386
35.361 0.138 1.650 0.389
35.561 0.138 1.661 0.391
35.760 0.139 1.671 0.394
35.960 0.143 1.681 0.397
36.161 0.143 1.693 0.399
36.360 0.143 1.703 0.401
36.561 0.143 1.713 0.403
36.760 0.142 1.723 0.406
36.961 0.143 1.736 0.409
37.160 0.143 1.746 0.411
37.361 0.144 1.758 0.414
37.561 0.147 1.768 0.417
37.760 0.148 1.778 0.419
37.960 0.148 1.788 0.421
38.161 0.147 1.800 0.424
38.360 0.148 1.809 0.427
38.561 0.147 1.820 0.429
38.760 0.147 1.831 0.432
38.961 0.153 1.841 0.434
39.161 0.152 1.853 0.436
39.360 0.152 1.863 0.439
39.561 0.152 1.873 0.442
39.760 0.152 1.884 0.444
39.961 0.152 1.895 0.446
40.160 0.153 1.904 0.450
40.361 0.157 1.918 0.453
40.561 0.157 1.927 0.454
40.760 0.157 1.934 0.456
40.961 0.157 1.946 0.459
41.160 0.157 1.956 0.461
41.361 0.157 1.968 0.465
41.561 0.157 1.978 0.467
41.760 0.158 1.989 0.469
41.969 0.163 2.001 0.473
42.234 0.162 2.015 0.476
42.361 0.162 2.021 0.477
42.561 0.162 2.033 0.480
42.760 0.163 2.044 0.483
42.960 0.163 2.054 0.486
43.161 0.163 2.066 0.489
43.360 0.167 2.076 0.491
43.561 0.167 2.087 0.493
43.760 0.167 2.097 0.496
43.961 0.167 2.109 0.498
44.160 0.167 2.119 0.501
44.361 0.167 2.133 0.504
44.560 0.167 2.142 0.506
44.760 0.173 2.152 0.509
44.960 0.172 2.164 0.511
45.160 0.174 2.174 0.514
45.361 0.173 2.187 0.517
45.561 0.174 2.197 0.520
45.760 0.174 2.208 0.523
45.960 0.173 2.218 0.524
46.160 0.173 2.228 0.527
46.361 0.178 2.240 0.530
46.560 0.177 2.249 0.532
46.760 0.177 2.259 0.534
46.961 0.178 2.272 0.537
47.160 0.178 2.283 0.540
47.361 0.178 2.295 0.543
47.560 0.177 2.306 0.545
47.760 0.183 2.316 0.548
47.961 0.183 2.328 0.551
48.160 0.182 2.338 0.553
48.361 0.183 2.351 0.557
48.560 0.183 2.360 0.558
48.760 0.183 2.371 0.561
48.961 0.183 2.383 0.564
49.161 0.187 2.394 0.567
49.360 0.187 2.405 0.569
49.561 0.187 2.416 0.572
49.760 0.188 2.427 0.574
49.961 0.187 2.439 0.577
50.160 0.188 2.450 0.580
50.361 0.188 2.463 0.583
50.560 0.187 2.471 0.585
50.760 0.194 2.482 0.588
50.960 0.194 2.495 0.590
51.160 0.193 2.504 0.593
51.361 0.193 2.516 0.596
51.560 0.192 2.525 0.599
51.760 0.192 2.536 0.600
51.961 0.193 2.548 0.604
52.160 0.198 2.558 0.607
52.361 0.197 2.570 0.609
52.560 0.196 2.580 0.611
52.760 0.197 2.591 0.613
52.960 0.198 2.603 0.617
53.160 0.197 2.612 0.619
53.361 0.198 2.625 0.622
53.560 0.202 2.635 0.624
53.760 0.203 2.645 0.628
53.961 0.203 2.657 0.630
54.160 0.203 2.668 0.633
54.361 0.202 2.681 0.635
54.560 0.203 2.691 0.639
54.760 0.202 2.702 0.640
54.960 0.204 2.712 0.643
55.161 0.208 2.724 0.645
55.360 0.207 2.734 0.648
55.561 0.208 2.746 0.652
55.760 0.207 2.756 0.654
55.960 0.207 2.768 0.657
56.160 0.208 2.779 0.660
56.361 0.207 2.790 0.663
56.560 0.212 2.800 0.665
56.760 0.213 2.810 0.668
56.960 0.213 2.822 0.671
57.160 0.213 2.832 0.674
57.361 0.212 2.843 0.677
57.560 0.212 2.853 0.679
57.760 0.212 2.864 0.682
57.960 0.217 2.876 0.685
58.160 0.217 2.885 0.688
58.361 0.217 2.897 0.692
58.560 0.216 2.907 0.694
58.760 0.217 2.916 0.697
58.960 0.217 2.929 0.700
59.160 0.218 2.939 0.704
59.361 0.217 2.949 0.707
59.561 0.222 2.960 0.711
59.760 0.222 2.970 0.713
59.960 0.223 2.981 0.717
60.160 0.222 2.991 0.720
60.361 0.223 3.002 0.724
60.560 0.223 3.012 0.727
60.760 0.223 3.021 0.730
60.960 0.226 3.032 0.733
61.160 0.226 3.042 0.736
61.361 0.226 3.051 0.740
61.560 0.226 3.061 0.743
61.760 0.227 3.071 0.747
61.960 0.227 3.081 0.750
62.160 0.226 3.090 0.753
62.361 0.232 3.102 0.757
62.560 0.232 3.111 0.760
62.760 0.231 3.119 0.763
62.960 0.232 3.130 0.767
63.160 0.231 3.139 0.771
63.361 0.231 3.148 0.775
63.560 0.231 3.156 0.777
63.760 0.232 3.166 0.782
63.960 0.237 3.176 0.786
64.160 0.236 3.184 0.788
64.361 0.237 3.195 0.793
64.560 0.237 3.202 0.797
64.760 0.237 3.211 0.801
64.960 0.236 3.220 0.805
65.160 0.236 3.228 0.808
65.361 0.241 3.237 0.812
65.560 0.242 3.246 0.816
65.760 0.241 3.254 0.819
65.960 0.241 3.263 0.822
66.160 0.242 3.271 0.827
66.361 0.242 3.280 0.831
66.560 0.242 3.286 0.835
66.760 0.245 3.293 0.837
66.960 0.246 3.303 0.841
67.160 0.246 3.310 0.844
67.361 0.246 3.319 0.849
67.560 0.246 3.326 0.853
67.760 0.246 3.334 0.857
67.960 0.246 3.343 0.862
68.160 0.246 3.349 0.865
68.361 0.251 3.357 0.868
68.560 0.251 3.364 0.873
68.760 0.252 3.370 0.877
68.960 0.252 3.379 0.881
69.160 0.252 3.385 0.885
69.361 0.251 3.393 0.888
69.560 0.251 3.400 0.893
69.760 0.256 3.405 0.897
69.960 0.255 3.412 0.901
70.161 0.256 3.419 0.905
70.360 0.257 3.425 0.909
70.561 0.256 3.432 0.913
70.760 0.256 3.438 0.918
70.960 0.255 3.444 0.922
71.160 0.260 3.451 0.925
71.361 0.260 3.457 0.930
71.560 0.261 3.463 0.934
71.760 0.262 3.467 0.939
71.960 0.262 3.473 0.942
72.160 0.261 3.478 0.945
72.361 0.261 3.484 0.950
72.560 0.261 3.490 0.954
72.760 0.266 3.495 0.959
72.960 0.267 3.501 0.964
73.160 0.266 3.506 0.968
73.361 0.266 3.511 0.973
73.560 0.266 3.515 0.976
73.760 0.266 3.520 0.981
73.960 0.266 3.525 0.985
74.160 0.272 3.530 0.989
74.361 0.272 3.536 0.995
74.560 0.271 3.540 0.998
74.760 0.271 3.544 1.001
74.960 0.271 3.547 1.007
75.160 0.272 3.552 1.011
75.361 0.271 3.556 1.016
75.560 0.276 3.561 1.021
75.760 0.276 3.564 1.025
75.960 0.276 3.568 1.029
76.160 0.275 3.571 1.034
76.361 0.275 3.574 1.038
76.560 0.276 3.578 1.043
76.760 0.276 3.581 1.048
76.960 0.275 3.584 1.053
77.160 0.281 3.587 1.057
77.361 0.281 3.590 1.062
77.560 0.281 3.594 1.067
77.760 0.280 3.596 1.070
77.960 0.281 3.599 1.077
78.160 0.281 3.603 1.081
78.361 0.281 3.605 1.087
78.560 0.286 3.607 1.091
78.760 0.286 3.608 1.096
78.960 0.286 3.612 1.102
79.160 0.286 3.614 1.107
79.361 0.285 3.617 1.113
79.560 0.285 3.619 1.118
79.760 0.285 3.621 1.123
79.960 0.291 3.623 1.129
80.161 0.290 3.624 1.135
80.360 0.290 3.626 1.140
80.561 0.291 3.627 1.147
80.760 0.290 3.630 1.152
80.960 0.291 3.633 1.157
81.160 0.291 3.634 1.163
81.361 0.291 3.636 1.170
81.560 0.295 3.637 1.175
81.760 0.295 3.638 1.180
81.960 0.295 3.639 1.186
82.160 0.295 3.640 1.191
82.361 0.295 3.642 1.198
82.560 0.296 3.644 1.203
82.760 0.296 3.646 1.210
82.960 0.300 3.646 1.215
83.160 0.300 3.648 1.221
83.361 0.300 3.649 1.227
83.560 0.300 3.649 1.233
83.760 0.300 3.651 1.239
83.960 0.300 3.652 1.245
84.160 0.301 3.653 1.251
84.361 0.305 3.655 1.257
84.560 0.305 3.656 1.261
84.760 0.305 3.657 1.266
84.960 0.306 3.658 1.273
85.160 0.305 3.659 1.278
85.361 0.305 3.660 1.285
85.560 0.305 3.660 1.290
85.760 0.305 3.662 1.296
85.960 0.311 3.663 1.303
86.160 0.310 3.664 1.309
86.361 0.310 3.664 1.316
86.560 0.310 3.666 1.322
86.760 0.309 3.666 1.327
86.960 0.310 3.666 1.333
87.160 0.310 3.667 1.339
87.361 0.315 3.670 1.346
87.560 0.315 3.669 1.353
87.760 0.315 3.671 1.358
87.960 0.315 3.671 1.363
88.160 0.315 3.672 1.369
88.361 0.314 3.672 1.375
88.560 0.315 3.674 1.382
88.760 0.320 3.674 1.388
88.960 0.319 3.675 1.394
89.160 0.319 3.676 1.400
89.361 0.320 3.678 1.407
89.560 0.319 3.677 1.413
89.760 0.319 3.678 1.419
89.960 0.320 3.679 1.426
90.160 0.320 3.679 1.433
90.361 0.324 3.680 1.439
90.561 0.325 3.681 1.445
90.760 0.324 3.681 1.451
90.960 0.324 3.682 1.457
91.160 0.325 3.683 1.464
91.361 0.324 3.684 1.470
91.560 0.325 3.685 1.478
91.760 0.329 3.685 1.483
91.960 0.329 3.685 1.490
92.160 0.329 3.685 1.495
92.361 0.330 3.687 1.503
92.560 0.329 3.687 1.508
92.760 0.329 3.689 1.514
92.960 0.329 3.689 1.521
93.160 0.334 3.690 1.526
93.361 0.334 3.690 1.533
93.560 0.334 3.691 1.540
93.760 0.334 3.691 1.546
93.960 0.333 3.691 1.552
94.160 0.334 3.693 1.558
94.361 0.334 3.694 1.565
94.560 0.334 3.694 1.571
94.760 0.339 3.694 1.577
94.960 0.339 3.695 1.583
95.160 0.338 3.696 1.589
95.361 0.339 3.697 1.596
95.560 0.339 3.696 1.603
95.760 0.338 3.696 1.608
95.960 0.339 3.697 1.616
96.160 0.343 3.698 1.622
96.361 0.343 3.698 1.628
96.560 0.343 3.699 1.634
96.760 0.343 3.699 1.639
96.960 0.343 3.700 1.646
97.160 0.343 3.701 1.652
97.361 0.343 3.701 1.659
97.560 0.349 3.702 1.666
97.760 0.348 3.702 1.672
97.960 0.348 3.703 1.678
98.160 0.348 3.703 1.684
98.361 0.348 3.704 1.691
98.560 0.348 3.704 1.697
98.760 0.348 3.705 1.703
98.960 0.348 3.706 1.710
99.160 0.352 3.705 1.716
99.361 0.353 3.707 1.724
99.560 0.353 3.707 1.729
99.760 0.353 3.707 1.735
99.960 0.353 3.708 1.743
100.160 0.353 3.708 1.749
100.361 0.353 3.708 1.756
100.560 0.358 3.709 1.762
100.760 0.358 3.710 1.769
100.960 0.358 3.711 1.775
101.161 0.358 3.712 1.782
101.360 0.358 3.712 1.787
101.561 0.357 3.712 1.794
101.760 0.357 3.713 1.800
101.960 0.362 3.712 1.807
102.160 0.363 3.713 1.813
102.361 0.362 3.713 1.820
102.560 0.363 3.714 1.827
102.760 0.362 3.714 1.832
102.960 0.363 3.715 1.840
103.160 0.362 3.715 1.845
103.361 0.367 3.715 1.852
103.560 0.367 3.715 1.858
103.760 0.367 3.715 1.864
103.960 0.367 3.716 1.871
104.160 0.368 3.717 1.877
104.361 0.368 3.719 1.884
104.560 0.368 3.719 1.891
104.760 0.367 3.719 1.896
104.960 0.373 3.719 1.903
105.160 0.372 3.719 1.909
105.361 0.373 3.720 1.916
105.560 0.372 3.720 1.922
105.760 0.372 3.721 1.928
105.960 0.372 3.722 1.935
106.160 0.373 3.721 1.941
106.361 0.377 3.722 1.948
106.560 0.377 3.722 1.954
106.760 0.377 3.722 1.961
106.960 0.377 3.723 1.967
107.160 0.377 3.724 1.973
107.361 0.377 3.723 1.980
107.560 0.377 3.724 1.985
107.760 0.377 3.724 1.990
107.960 0.382 3.724 1.995
108.160 0.382 3.725 2.002
108.361 0.381 3.725 2.009
108.560 0.381 3.725 2.015
108.760 0.381 3.725 2.021
108.960 0.382 3.726 2.028
109.160 0.382 3.727 2.034
109.361 0.387 3.727 2.040
109.560 0.387 3.728 2.047
109.760 0.387 3.729 2.053
109.960 0.386 3.728 2.060
110.160 0.387 3.729 2.067
110.361 0.386 3.729 2.074
110.560 0.386 3.729 2.079
110.760 0.391 3.730 2.086
110.960 0.392 3.731 2.093
111.161 0.391 3.730 2.099
111.360 0.392 3.732 2.106
111.561 0.391 3.731 2.111
111.760 0.391 3.731 2.118
111.960 0.391 3.732 2.125
112.160 0.391 3.733 2.132
112.361 0.396 3.733 2.138
112.560 0.397 3.734 2.144
112.760 0.396 3.734 2.150
112.960 0.396 3.734 2.157
113.160 0.396 3.734 2.163
113.361 0.397 3.736 2.170
113.560 0.397 3.736 2.177
113.760 0.401 3.735 2.182
113.960 0.401 3.736 2.189
114.160 0.401 3.737 2.195
114.361 0.402 3.737 2.203
114.560 0.401 3.738 2.208
114.760 0.400 3.739 2.214
114.960 0.402 3.739 2.221
115.160 0.407 3.739 2.227
115.361 0.406 3.740 2.234
115.560 0.406 3.740 2.240
115.760 0.406 3.739 2.246
115.960 0.407 3.741 2.253
116.160 0.406 3.741 2.258
116.361 0.406 3.740 2.265
116.560 0.406 3.741 2.271
116.760 0.411 3.742 2.277
116.960 0.411 3.741 2.284
117.160 0.411 3.742 2.290
117.361 0.412 3.743 2.298
117.560 0.411 3.743 2.303
117.760 0.411 3.744 2.309
117.960 0.411 3.743 2.316
118.160 0.416 3.744 2.323
118.361 0.416 3.744 2.330
118.560 0.416 3.745 2.336
118.760 0.416 3.744 2.341
118.960 0.417 3.745 2.349
119.160 0.416 3.746 2.354
119.361 0.416 3.746 2.361
119.560 0.420 3.746 2.368
119.760 0.421 3.747 2.374
119.960 0.422 3.747 2.381
120.160 0.421 3.746 2.387
120.361 0.421 3.748 2.395
120.560 0.421 3.748 2.401
120.760 0.421 3.748 2.406
120.960 0.426 3.749 2.413
121.160 0.426 3.750 2.420
121.361 0.427 3.751 2.427
121.560 0.427 3.750 2.433
121.760 0.426 3.751 2.438
121.960 0.427 3.751 2.446
122.160 0.426 3.751 2.453
122.361 0.427 3.751 2.459
122.560 0.431 3.751 2.465
122.760 0.431 3.751 2.471
122.960 0.431 3.752 2.478
123.160 0.431 3.753 2.484
123.361 0.431 3.753 2.491
123.560 0.431 3.752 2.497
123.760 0.431 3.753 2.503
123.960 0.436 3.752 2.509
124.160 0.436 3.753 2.515
124.361 0.436 3.754 2.522
124.560 0.436 3.754 2.527
124.760 0.436 3.755 2.533
124.960 0.437 3.755 2.540
125.160 0.436 3.755 2.546
125.361 0.441 3.755 2.553
125.560 0.441 3.756 2.559
125.760 0.441 3.756 2.565
125.960 0.441 3.756 2.572
126.160 0.440 3.757 2.578
126.361 0.441 3.758 2.586
126.560 0.440 3.758 2.591
126.760 0.442 3.760 2.598
126.960 0.446 3.760 2.605
127.160 0.446 3.758 2.610
127.361 0.446 3.759 2.618
127.560 0.446 3.760 2.623
127.760 0.446 3.760 2.629
127.960 0.446 3.761 2.636
128.160 0.445 3.761 2.641
128.361 0.451 3.760 2.649
128.560 0.451 3.761 2.655
128.760 0.451 3.762 2.661
128.960 0.451 3.761 2.668
129.160 0.450 3.761 2.674
129.361 0.451 3.762 2.681
129.560 0.451 3.763 2.687
129.760 0.451 3.763 2.693
129.960 0.456 3.764 2.700
130.160 0.455 3.764 2.705
130.361 0.456 3.764 2.713
130.560 0.456 3.765 2.718
130.760 0.456 3.765 2.725
130.960 0.455 3.764 2.731
131.160 0.455 3.765 2.736
131.361 0.460 3.766 2.743
131.560 0.460 3.765 2.749
131.760 0.460 3.767 2.755
131.960 0.460 3.766 2.760
132.161 0.460 3.766 2.768
132.360 0.460 3.768 2.774
132.561 0.460 3.768 2.779
132.760 0.465 3.768 2.785
132.960 0.465 3.769 2.793
133.160 0.465 3.769 2.798
133.361 0.465 3.769 2.805
133.560 0.465 3.769 2.811
133.760 0.465 3.769 2.816
133.960 0.466 3.770 2.824
134.160 0.470 3.770 2.829
134.361 0.470 3.769 2.835
134.561 0.470 3.770 2.840
134.760 0.471 3.770 2.846
134.960 0.470 3.771 2.852
135.160 0.471 3.772 2.858
135.361 0.470 3.772 2.864
135.560 0.470 3.772 2.867
135.760 0.475 3.773 2.872
135.960 0.475 3.773 2.878
136.160 0.475 3.773 2.884
136.361 0.475 3.774 2.891
136.561 0.475 3.774 2.897
136.760 0.475 3.774 2.904
136.960 0.474 3.775 2.910
137.160 0.480 3.775 2.917
137.361 0.480 3.775 2.924
137.560 0.480 3.775 2.930
137.760 0.480 3.776 2.935
137.960 0.480 3.776 2.942
138.160 0.480 3.777 2.948
138.361 0.480 3.777 2.956
138.560 0.485 3.777 2.961
138.760 0.486 3.777 2.968
138.960 0.486 3.777 2.974
139.160 0.486 3.777 2.980
139.361 0.485 3.778 2.987
139.560 0.486 3.779 2.993
139.760 0.486 3.779 2.999
139.960 0.485 3.778 3.005
140.160 0.491 3.780 3.012
140.361 0.490 3.779 3.018
140.560 0.490 3.779 3.024
140.760 0.492 3.780 3.030
140.960 0.490 3.781 3.037
141.160 0.491 3.781 3.043
141.361 0.491 3.782 3.050
141.560 0.495 3.781 3.056
141.760 0.495 3.781 3.062
141.960 0.496 3.782 3.069
142.161 0.495 3.783 3.075
142.360 0.495 3.782 3.080
142.561 0.495 3.783 3.088
142.760 0.495 3.783 3.093
142.960 0.501 3.784 3.099
143.160 0.500 3.784 3.106
143.361 0.500 3.784 3.111
143.560 0.501 3.784 3.118
143.760 0.500 3.784 3.123
143.960 0.501 3.785 3.130
144.160 0.500 3.785 3.136
144.361 0.500 3.785 3.142
144.560 0.506 3.785 3.148
144.760 0.506 3.786 3.154
144.960 0.506 3.786 3.160
145.160 0.506 3.786 3.165
145.361 0.506 3.787 3.173
145.560 0.506 3.787 3.178
145.760 0.505 3.787 3.183
145.960 0.510 3.787 3.190
146.160 0.510 3.788 3.196
146.361 0.510 3.789 3.203
146.560 0.511 3.789 3.208
146.760 0.511 3.789 3.215
146.960 0.511 3.789 3.221
147.161 0.511 3.790 3.228
147.360 0.515 3.790 3.234
147.561 0.516 3.790 3.241
147.760 0.516 3.791 3.246
147.960 0.516 3.792 3.252
148.160 0.516 3.792 3.258
148.361 0.515 3.791 3.265
148.560 0.515 3.792 3.270
148.760 0.516 3.792 3.276
148.960 0.520 3.792 3.282
149.160 0.521 3.793 3.289
149.361 0.521 3.793 3.296
149.560 0.520 3.793 3.301
149.760 0.520 3.794 3.308
149.960 0.520 3.794 3.315
150.160 0.521 3.794 3.320
150.361 0.525 3.794 3.327
150.560 0.525 3.794 3.332
150.760 0.525 3.794 3.338
150.960 0.525 3.795 3.345
151.160 0.525 3.796 3.351
151.361 0.525 3.795 3.358
151.560 0.525 3.797 3.363
151.760 0.530 3.797 3.369
151.960 0.529 3.797 3.376
152.160 0.530 3.797 3.383
152.360 0.530 3.798 3.388
152.561 0.529 3.798 3.394
152.760 0.530 3.798 3.401
152.960 0.530 3.799 3.407
153.160 0.529 3.799 3.413
153.361 0.535 3.799 3.420
153.560 0.535 3.800 3.426
153.760 0.535 3.800 3.432
153.960 0.536 3.800 3.438
154.160 0.535 3.800 3.444
154.361 0.535 3.800 3.450
154.560 0.534 3.800 3.455
154.760 0.540 3.800 3.460
154.960 0.540 3.801 3.467
155.160 0.539 3.801 3.469
155.361 0.540 3.802 3.476
155.560 0.539 3.801 3.481
155.760 0.540 3.802 3.487
155.960 0.539 3.802 3.493
156.160 0.544 3.803 3.499
156.361 0.545 3.804 3.506
156.560 0.544 3.804 3.511
156.760 0.544 3.804 3.516
156.960 0.544 3.804 3.523
157.160 0.544 3.804 3.529
157.361 0.544 3.804 3.536
157.560 0.545 3.805 3.542
157.760 0.549 3.805 3.547
157.960 0.549 3.806 3.554
158.160 0.550 3.807 3.560
158.361 0.549 3.806 3.566
158.560 0.549 3.807 3.572
158.760 0.549 3.807 3.578
158.960 0.549 3.808 3.586
159.160 0.555 3.808 3.591
159.361 0.554 3.808 3.597
159.560 0.554 3.809 3.602
159.760 0.554 3.808 3.609
159.960 0.554 3.809 3.616
160.160 0.555 3.809 3.623
160.361 0.554 3.809 3.629
160.560 0.559 3.810 3.634
160.760 0.559 3.809 3.640
160.960 0.558 3.809 3.646
161.160 0.559 3.811 3.652
161.361 0.559 3.811 3.658
161.560 0.559 3.811 3.665
161.760 0.559 3.811 3.670
161.960 0.558 3.812 3.677
162.160 0.564 3.812 3.684
162.361 0.564 3.812 3.690
162.560 0.564 3.813 3.696
162.760 0.563 3.813 3.701
162.960 0.563 3.813 3.707
163.161 0.564 3.814 3.715
163.360 0.563 3.814 3.720
163.561 0.568 3.813 3.725
163.760 0.568 3.814 3.732
163.960 0.569 3.814 3.738
164.160 0.569 3.814 3.743
164.361 0.569 3.816 3.750
164.561 0.570 3.815 3.756
164.760 0.570 3.816 3.762
164.960 0.574 3.816 3.767
165.161 0.574 3.816 3.774
165.360 0.573 3.816 3.779
165.561 0.574 3.816 3.785
165.760 0.575 3.817 3.791
165.960 0.575 3.817 3.798
166.160 0.574 3.817 3.804
166.361 0.574 3.818 3.811
166.560 0.580 3.819 3.817
166.760 0.578 3.818 3.821
166.960 0.579 3.819 3.829
167.160 0.579 3.819 3.835
167.361 0.579 3.819 3.841
167.560 0.578 3.819 3.847
167.760 0.579 3.820 3.853
167.960 0.583 3.819 3.859
168.160 0.584 3.821 3.866
168.361 0.584 3.821 3.872
168.560 0.584 3.820 3.878
168.760 0.584 3.821 3.883
168.960 0.584 3.822 3.890
169.160 0.583 3.821 3.896
169.361 0.588 3.822 3.902
169.560 0.590 3.823 3.909
169.760 0.589 3.822 3.914
169.960 0.589 3.823 3.922
170.160 0.589 3.823 3.928
170.361 0.588 3.823 3.934
170.560 0.589 3.823 3.939
170.760 0.589 3.823 3.945
170.960 0.593 3.824 3.951
171.160 0.593 3.824 3.956
171.361 0.593 3.824 3.963
171.560 0.594 3.825 3.969
171.760 0.593 3.824 3.974
171.960 0.593 3.825 3.981
172.160 0.594 3.827 3.987
172.361 0.598 3.827 3.994
172.560 0.598 3.827 4.000
172.760 0.598 3.827 4.006
172.960 0.598 3.828 4.012
173.161 0.599 3.827 4.018
173.360 0.598 3.828 4.024
173.561 0.599 3.829 4.031
173.760 0.603 3.828 4.036
173.960 0.603 3.829 4.043
174.160 0.603 3.828 4.048
174.361 0.603 3.829 4.055
174.560 0.604 3.829 4.061
174.760 0.603 3.830 4.066
174.960 0.604 3.830 4.073
175.160 0.603 3.830 4.078
175.361 0.608 3.829 4.085
175.560 0.608 3.830 4.091
175.760 0.609 3.830 4.096
175.960 0.608 3.831 4.102
176.160 0.608 3.830 4.108
176.361 0.609 3.832 4.115
176.560 0.608 3.832 4.120
176.760 0.614 3.832 4.126
176.960 0.613 3.833 4.132
177.160 0.612 3.833 4.138
177.361 0.613 3.833 4.145
177.560 0.613 3.833 4.150
177.760 0.612 3.834 4.156
177.960 0.612 3.834 4.163
178.160 0.617 3.833 4.168
178.361 0.617 3.835 4.175
178.560 0.618 3.835 4.182
178.760 0.618 3.836 4.187
178.960 0.618 3.835 4.193
179.160 0.617 3.836 4.199
179.361 0.617 3.836 4.205
179.560 0.618 3.837 4.211
179.760 0.623 3.837 4.217
179.960 0.623 3.837 4.223
180.160 0.623 3.837 4.228
180.361 0.623 3.837 4.236
180.560 0.623 3.837 4.242
180.760 0.623 3.837 4.247
180.960 0.622 3.837 4.252
181.160 0.627 3.838 4.256
181.361 0.627 3.838 4.263
181.560 0.627 3.839 4.268
181.760 0.628 3.840 4.275
181.960 0.628 3.840 4.282
182.160 0.627 3.840 4.286
182.361 0.627 3.841 4.293
182.561 0.632 3.842 4.299
182.760 0.633 3.841 4.306
182.960 0.632 3.842 4.311
183.161 0.632 3.843 4.318
183.361 0.632 3.842 4.323
183.561 0.632 3.842 4.329
183.760 0.633 3.844 4.336
183.960 0.633 3.843 4.341
184.161 0.637 3.844 4.348
184.360 0.637 3.843 4.353
184.561 0.637 3.844 4.360
184.760 0.638 3.844 4.365
184.960 0.637 3.846 4.373
185.160 0.638 3.846 4.378
185.361 0.638 3.845 4.385
185.561 0.641 3.844 4.391
185.760 0.641 3.845 4.396
185.960 0.642 3.845 4.401
186.161 0.642 3.845 4.408
186.360 0.641 3.846 4.413
186.561 0.641 3.847 4.420
186.760 0.642 3.848 4.426
186.960 0.646 3.847 4.431
187.160 0.645 3.847 4.437
187.361 0.646 3.847 4.444
187.561 0.646 3.848 4.451
187.760 0.646 3.848 4.456
187.960 0.646 3.848 4.462
188.160 0.646 3.850 4.469
188.360 0.646 3.849 4.474
188.561 0.651 3.850 4.480
188.760 0.651 3.850 4.486
188.960 0.651 3.850 4.493
189.160 0.651 3.849 4.498
189.361 0.651 3.851 4.506
189.561 0.650 3.851 4.510
189.760 0.651 3.851 4.517
189.960 0.655 3.852 4.522
190.161 0.655 3.852 4.529
190.360 0.655 3.852 4.536
190.561 0.655 3.852 4.542
190.760 0.655 3.852 4.548
190.960 0.655 3.852 4.554
191.160 0.654 3.852 4.559
191.361 0.660 3.852 4.567
191.561 0.660 3.853 4.572
191.760 0.660 3.853 4.578
191.960 0.660 3.853 4.584
192.161 0.660 3.853 4.590
192.360 0.660 3.853 4.595
192.561 0.660 3.854 4.601
192.760 0.660 3.854 4.608
192.960 0.664 3.855 4.614
193.160 0.664 3.855 4.620
193.361 0.664 3.856 4.627
193.561 0.665 3.856 4.633
193.760 0.665 3.856 4.639
193.960 0.665 3.857 4.645
194.160 0.665 3.856 4.651
194.360 0.670 3.857 4.656
194.561 0.669 3.858 4.662
194.760 0.669 3.857 4.668
194.960 0.669 3.858 4.673
195.160 0.670 3.859 4.680
195.360 0.669 3.858 4.686
195.561 0.669 3.858 4.692
195.760 0.674 3.858 4.698
195.960 0.674 3.859 4.705
196.160 0.674 3.858 4.710
196.361 0.674 3.859 4.717
196.561 0.674 3.860 4.722
196.760 0.674 3.860 4.729
196.960 0.674 3.860 4.734
197.160 0.674 3.861 4.740
197.361 0.680 3.860 4.747
197.561 0.679 3.860 4.752
197.760 0.679 3.861 4.758
197.960 0.679 3.862 4.764
198.160 0.679 3.862 4.770
198.361 0.679 3.864 4.777
198.561 0.679 3.863 4.782
198.760 0.684 3.863 4.789
198.960 0.684 3.863 4.795
199.160 0.684 3.864 4.801
199.361 0.684 3.864 4.807
199.561 0.684 3.865 4.813
199.760 0.684 3.865 4.819
199.960 0.684 3.865 4.825
200.160 0.689 3.866 4.831
200.361 0.688 3.866 4.837
200.561 0.689 3.866 4.843
200.760 0.689 3.866 4.848
200.960 0.689 3.866 4.855
201.160 0.689 3.866 4.859
201.360 0.689 3.866 4.865
201.561 0.689 3.867 4.870
201.760 0.694 3.867 4.875
201.960 0.694 3.867 4.881
202.160 0.694 3.868 4.887
202.361 0.694 3.867 4.892
202.561 0.694 3.867 4.898
202.760 0.694 3.868 4.904
202.960 0.694 3.869 4.909
203.160 0.698 3.869 4.915
203.360 0.699 3.870 4.921
203.561 0.699 3.871 4.927
203.760 0.699 3.871 4.933
203.960 0.699 3.870 4.938
204.160 0.699 3.871 4.946
204.360 0.699 3.871 4.952
204.561 0.704 3.871 4.957
204.760 0.703 3.872 4.963
204.960 0.703 3.872 4.969
205.160 0.703 3.872 4.975
205.361 0.703 3.873 4.983
205.561 0.704 3.872 4.989
205.760 0.703 3.873 4.994
205.960 0.703 3.873 5.000
206.160 0.709 3.873 5.006
206.361 0.708 3.873 5.012
206.561 0.709 3.874 5.020
206.760 0.709 3.873 5.024
206.960 0.708 3.873 5.030
207.160 0.708 3.874 5.037
207.361 0.708 3.874 5.043
207.561 0.714 3.874 5.049
207.760 0.713 3.875 5.055
207.960 0.714 3.875 5.061
208.160 0.713 3.876 5.067
208.361 0.713 3.877 5.074
208.561 0.713 3.877 5.080
208.760 0.713 3.877 5.085
208.960 0.719 3.877 5.092
209.160 0.719 3.878 5.098
209.361 0.718 3.877 5.104
209.561 0.718 3.878 5.110
209.760 0.719 3.879 5.116
209.960 0.718 3.879 5.122
210.160 0.718 3.879 5.127
210.361 0.719 3.879 5.134
210.561 0.723 3.879 5.140
210.760 0.724 3.879 5.146
210.960 0.723 3.880 5.153
211.160 0.723 3.879 5.158
211.361 0.724 3.880 5.165
211.561 0.723 3.880 5.170
211.760 0.724 3.881 5.178
211.960 0.728 3.881 5.183
212.160 0.729 3.880 5.189
212.361 0.728 3.880 5.195
212.561 0.728 3.881 5.202
212.760 0.728 3.881 5.208
212.960 0.728 3.881 5.213
213.160 0.728 3.882 5.219
213.361 0.734 3.882 5.226
213.561 0.733 3.883 5.232
213.760 0.733 3.883 5.237
213.960 0.733 3.883 5.243
214.160 0.733 3.883 5.250
214.360 0.733 3.883 5.256
214.561 0.733 3.884 5.261
214.760 0.733 3.884 5.267
214.960 0.738 3.885 5.274
215.160 0.738 3.886 5.280
215.361 0.738 3.886 5.287
215.561 0.738 3.886 5.292
215.760 0.738 3.886 5.297
215.960 0.738 3.886 5.303
216.160 0.738 3.887 5.310
216.361 0.743 3.888 5.316
216.561 0.743 3.887 5.322
216.760 0.743 3.888 5.328
216.960 0.743 3.888 5.334
217.160 0.743 3.887 5.340
217.361 0.743 3.887 5.346
217.561 0.743 3.888 5.352
217.760 0.747 3.888 5.357
217.960 0.748 3.888 5.363
218.160 0.748 3.889 5.370
218.361 0.748 3.889 5.376
218.561 0.748 3.889 5.381
218.760 0.748 3.890 5.387
218.960 0.747 3.890 5.393
219.160 0.748 3.890 5.399
219.361 0.753 3.891 5.406
219.561 0.752 3.891 5.412
219.760 0.752 3.891 5.417
219.960 0.753 3.892 5.424
220.160 0.753 3.892 5.430
220.361 0.752 3.892 5.436
220.561 0.752 3.892 5.442
220.760 0.757 3.892 5.447
220.960 0.757 3.893 5.454
221.160 0.757 3.893 5.460
221.361 0.758 3.894 5.467
221.561 0.758 3.893 5.472
221.760 0.757 3.894 5.478
221.960 0.758 3.894 5.485
222.160 0.763 3.894 5.492
222.361 0.763 3.894 5.497
222.561 0.762 3.894 5.503
222.760 0.763 3.894 5.510
222.960 0.762 3.895 5.516
223.160 0.763 3.894 5.521
223.361 0.763 3.895 5.527
223.561 0.765 3.895 5.533
223.760 0.767 3.896 5.538
223.960 0.767 3.897 5.545
224.160 0.767 3.897 5.550
224.361 0.767 3.897 5.556
224.561 0.767 3.898 5.561
224.760 0.767 3.897 5.566
224.960 0.767 3.899 5.572
225.160 0.772 3.899 5.578
225.361 0.772 3.898 5.584
225.561 0.772 3.898 5.588
225.760 0.772 3.898 5.593
225.960 0.772 3.899 5.600
226.160 0.772 3.899 5.605
226.361 0.771 3.900 5.612
226.561 0.777 3.901 5.618
226.760 0.777 3.900 5.623
226.960 0.777 3.901 5.630
227.160 0.777 3.901 5.636
227.361 0.776 3.901 5.641
227.561 0.777 3.901 5.647
227.760 0.777 3.902 5.653
227.960 0.777 3.901 5.659
228.160 0.782 3.902 5.658
228.361 0.782 3.902 5.665
228.561 0.782 3.903 5.671
228.760 0.782 3.902 5.676
228.960 0.782 3.903 5.683
229.160 0.782 3.904 5.689
229.361 0.782 3.904 5.695
229.561 0.787 3.904 5.701
229.760 0.787 3.905 5.707
229.960 0.787 3.905 5.713
230.160 0.787 3.905 5.719
230.361 0.786 3.906 5.727
230.561 0.787 3.906 5.732
230.760 0.786 3.907 5.738
230.960 0.791 3.906 5.744
231.160 0.791 3.906 5.750
231.361 0.791 3.906 5.757
231.561 0.791 3.907 5.762
231.760 0.792 3.907 5.768
231.960 0.792 3.908 5.775
232.160 0.791 3.907 5.781
232.361 0.797 3.908 5.788
232.561 0.797 3.907 5.794
232.760 0.797 3.908 5.799
232.960 0.798 3.908 5.806
233.160 0.797 3.908 5.812
233.361 0.797 3.908 5.819
233.561 0.798 3.910 5.824
233.760 0.797 3.909 5.830
233.960 0.803 3.910 5.837
234.160 0.802 3.910 5.843
234.361 0.802 3.910 5.849
234.561 0.802 3.911 5.855
234.760 0.802 3.912 5.861
234.960 0.802 3.912 5.867
235.160 0.802 3.912 5.873
235.360 0.807 3.912 5.879
235.561 0.807 3.912 5.887
235.760 0.807 3.912 5.891
235.960 0.807 3.912 5.897
236.160 0.807 3.913 5.903
236.361 0.807 3.913 5.911
236.561 0.807 3.914 5.916
236.760 0.807 3.914 5.921
236.960 0.812 3.915 5.928
237.160 0.811 3.915 5.933
237.361 0.812 3.915 5.941
237.561 0.812 3.914 5.947
237.760 0.812 3.914 5.952
237.960 0.812 3.915 5.959
238.160 0.812 3.915 5.964
238.361 0.817 3.915 5.971
238.561 0.817 3.915 5.976
238.760 0.817 3.915 5.983
238.960 0.817 3.916 5.988
239.160 0.817 3.916 5.994
239.361 0.817 3.916 6.001
239.561 0.817 3.917 6.008
239.760 0.822 3.918 6.013
239.960 0.822 3.917 6.017
240.160 0.821 3.917 6.019
240.361 0.822 3.918 6.026
240.561 0.821 3.918 6.031
240.760 0.822 3.918 6.038
240.960 0.821 3.918 6.043
241.160 0.825 3.919 6.050
241.361 0.827 3.920 6.057
241.561 0.827 3.920 6.062
241.760 0.826 3.919 6.068
241.960 0.827 3.921 6.074
242.160 0.826 3.921 6.080
242.361 0.826 3.921 6.086
242.561 0.826 3.921 6.092
242.760 0.832 3.921 6.098
242.960 0.832 3.921 6.104
243.160 0.832 3.922 6.111
243.361 0.832 3.922 6.117
243.561 0.831 3.922 6.123
243.760 0.832 3.923 6.130
243.960 0.831 3.922 6.134
244.160 0.836 3.923 6.141
244.361 0.837 3.923 6.148
244.561 0.836 3.923 6.152
244.760 0.836 3.924 6.160
244.960 0.836 3.924 6.165
245.160 0.837 3.925 6.172
245.360 0.837 3.926 6.178
245.561 0.841 3.926 6.183
245.760 0.840 3.926 6.189
245.960 0.841 3.926 6.196
246.160 0.841 3.926 6.202
246.361 0.841 3.926 6.208
246.561 0.841 3.926 6.215
246.760 0.841 3.926 6.220
246.960 0.841 3.927 6.226
247.160 0.846 3.927 6.232
247.361 0.846 3.928 6.239
247.561 0.845 3.927 6.246
247.760 0.846 3.928 6.251
247.960 0.847 3.928 6.256
248.160 0.846 3.928 6.262
248.361 0.846 3.929 6.269
248.561 0.851 3.928 6.274
248.760 0.851 3.930 6.280
248.960 0.851 3.929 6.286
249.160 0.852 3.929 6.292
249.361 0.850 3.930 6.297
249.561 0.851 3.930 6.304
249.760 0.850 3.930 6.308
249.960 0.856 3.931 6.307
250.160 0.856 3.931 6.313
250.360 0.855 3.931 6.319
250.561 0.856 3.932 6.325
250.760 0.856 3.932 6.331
250.960 0.856 3.932 6.338
251.160 0.855 3.931 6.343
251.360 0.856 3.932 6.349
251.561 0.861 3.933 6.356
251.760 0.861 3.933 6.361
251.960 0.860 3.934 6.368
252.160 0.861 3.934 6.374
252.360 0.860 3.933 6.380
252.561 0.860 3.934 6.386
252.760 0.860 3.934 6.392
252.960 0.866 3.935 6.398
253.160 0.866 3.935 6.404
253.360 0.865 3.935 6.411
253.561 0.866 3.935 6.417
253.760 0.866 3.935 6.422
253.960 0.865 3.936 6.429
254.160 0.865 3.936 6.435
254.360 0.870 3.936 6.442
254.561 0.870 3.936 6.447
254.760 0.871 3.937 6.453
254.960 0.870 3.936 6.459
255.160 0.870 3.937 6.466
255.360 0.870 3.938 6.471
255.561 0.870 3.937 6.478
255.760 0.870 3.938 6.483
255.960 0.876 3.939 6.490
256.160 0.876 3.938 6.495
256.361 0.875 3.940 6.502
256.561 0.876 3.940 6.509
256.760 0.875 3.939 6.513
256.960 0.875 3.940 6.520
257.160 0.875 3.940 6.526
257.361 0.880 3.940 6.533
257.561 0.880 3.940 6.539
257.760 0.881 3.940 6.544
257.960 0.881 3.941 6.551
258.160 0.880 3.941 6.556
258.361 0.881 3.941 6.562
258.561 0.880 3.941 6.570
258.760 0.885 3.941 6.574
258.960 0.885 3.941 6.580
259.160 0.885 3.942 6.587
259.361 0.885 3.941 6.592
259.561 0.886 3.942 6.598
259.760 0.886 3.942 6.604
259.960 0.885 3.942 6.610
260.160 0.885 3.943 6.616
260.361 0.890 3.944 6.621
260.561 0.890 3.944 6.629
260.760 0.890 3.944 6.634
260.960 0.890 3.945 6.640
261.160 0.890 3.944 6.647
261.361 0.890 3.944 6.653
261.561 0.890 3.945 6.659
261.760 0.895 3.946 6.665
261.960 0.895 3.945 6.671
262.160 0.895 3.946 6.678
262.361 0.895 3.947 6.683
262.561 0.895 3.947 6.690
262.760 0.896 3.947 6.695
262.960 0.895 3.947 6.700
263.160 0.900 3.946 6.707
263.361 0.899 3.947 6.713
263.561 0.900 3.947 6.720
263.760 0.900 3.947 6.725
263.960 0.900 3.948 6.731
264.160 0.900 3.948 6.738
264.361 0.900 3.947 6.743
264.561 0.901 3.948 6.751
264.760 0.905 3.948 6.756
264.960 0.905 3.949 6.761
265.160 0.904 3.949 6.768
265.361 0.905 3.949 6.773
265.561 0.905 3.950 6.780
265.760 0.905 3.949 6.785
265.960 0.905 3.951 6.791
266.160 0.909 3.951 6.797
266.361 0.910 3.950 6.803
266.561 0.910 3.951 6.810
266.760 0.910 3.952 6.816
266.960 0.909 3.951 6.821
267.160 0.910 3.952 6.827
267.361 0.910 3.953 6.835
267.561 0.915 3.953 6.840
267.760 0.914 3.953 6.846
267.960 0.914 3.953 6.852
268.160 0.914 3.953 6.858
268.361 0.914 3.954 6.865
268.561 0.914 3.954 6.870
268.760 0.914 3.955 6.876
268.960 0.915 3.954 6.882
269.160 0.920 3.953 6.889
269.361 0.920 3.954 6.895
269.561 0.919 3.954 6.899
269.760 0.919 3.954 6.905
269.960 0.920 3.955 6.912
270.160 0.920 3.955 6.917
270.361 0.919 3.955 6.923
270.561 0.924 3.956 6.929
270.760 0.925 3.956 6.936
270.960 0.925 3.957 6.941
271.160 0.925 3.956 6.947
271.361 0.925 3.957 6.954
271.561 0.924 3.957 6.958
271.760 0.925 3.957 6.966
271.960 0.929 3.957 6.971
272.160 0.929 3.958 6.977
272.361 0.929 3.958 6.983
272.561 0.929 3.959 6.990
272.760 0.929 3.958 6.995
272.960 0.929 3.958 7.000
273.160 0.929 3.959 7.006
273.361 0.929 3.958 7.013
273.561 0.934 3.959 7.019
273.760 0.934 3.959 7.024
273.960 0.933 3.959 7.030
274.160 0.934 3.960 7.034
274.361 0.934 3.960 7.039
274.561 0.934 3.959 7.043
274.760 0.934 3.960 7.050
274.960 0.938 3.961 7.056
275.160 0.939 3.960 7.062
275.361 0.939 3.960 7.068
275.561 0.939 3.962 7.074
275.760 0.939 3.963 7.080
275.960 0.939 3.962 7.086
276.160 0.939 3.963 7.092
276.361 0.944 3.963 7.098
276.561 0.943 3.963 7.104
276.760 0.944 3.963 7.110
276.960 0.944 3.964 7.116
277.160 0.944 3.965 7.123
277.360 0.944 3.964 7.129
277.561 0.944 3.964 7.135
277.760 0.944 3.964 7.141
277.960 0.948 3.964 7.146
278.160 0.949 3.965 7.153
278.361 0.948 3.965 7.159
278.561 0.948 3.965 7.165
278.760 0.948 3.965 7.170
278.960 0.948 3.965 7.177
279.160 0.949 3.966 7.183
279.361 0.953 3.966 7.189
279.561 0.953 3.966 7.195
279.760 0.953 3.966 7.200
279.960 0.953 3.966 7.206
280.160 0.953 3.967 7.213
280.361 0.953 3.966 7.218
280.561 0.953 3.967 7.225
280.760 0.958 3.967 7.231
280.960 0.958 3.967 7.237
281.160 0.959 3.968 7.242
281.361 0.958 3.969 7.249
281.561 0.958 3.968 7.255
281.760 0.958 3.969 7.260
281.960 0.958 3.969 7.267
282.160 0.958 3.969 7.273
282.361 0.963 3.969 7.280
282.561 0.963 3.969 7.286
282.760 0.963 3.970 7.292
282.960 0.963 3.970 7.297
283.160 0.963 3.970 7.303
283.360 0.963 3.971 7.310
283.561 0.962 3.970 7.315
283.760 0.967 3.971 7.322
283.960 0.967 3.972 7.328
284.160 0.967 3.972 7.333
284.361 0.967 3.971 7.339
284.561 0.968 3.972 7.345
284.760 0.967 3.972 7.351
284.960 0.967 3.972 7.357
285.160 0.973 3.973 7.364
285.361 0.972 3.973 7.369
285.561 0.973 3.974 7.376
285.760 0.973 3.974 7.382
285.960 0.973 3.974 7.387
286.160 0.973 3.974 7.393
286.361 0.972 3.974 7.400
286.561 0.972 3.975 7.406
286.760 0.977 3.975 7.412
286.960 0.977 3.975 7.418
287.160 0.977 3.975 7.423
287.361 0.977 3.975 7.429
287.561 0.977 3.975 7.436
287.760 0.977 3.976 7.442
287.960 0.977 3.977 7.448
288.160 0.982 3.977 7.452
288.361 0.982 3.977 7.459
288.561 0.982 3.978 7.466
288.760 0.982 3.978 7.471
288.960 0.982 3.978 7.477
289.160 0.982 3.979 7.483
289.361 0.982 3.979 7.489
289.561 0.987 3.979 7.495
289.760 0.987 3.980 7.501
289.960 0.987 3.979 7.508
290.160 0.987 3.979 7.513
290.361 0.987 3.979 7.519
290.561 0.988 3.980 7.526
290.760 0.988 3.979 7.531
290.960 0.987 3.979 7.537
291.160 0.992 3.980 7.543
291.361 0.992 3.980 7.549
291.561 0.992 3.980 7.555
291.760 0.992 3.981 7.562
291.960 0.992 3.981 7.567
292.160 0.992 3.982 7.573
292.361 0.992 3.982 7.580
292.561 0.997 3.982 7.586
292.760 0.997 3.982 7.592
292.960 0.997 3.981 7.598
293.160 0.997 3.982 7.604
293.361 0.997 3.982 7.610
293.561 0.997 3.983 7.617
293.760 0.997 3.983 7.622
293.960 1.001 3.983 7.628
294.160 1.002 3.983 7.634
294.361 1.001 3.983 7.640
294.561 1.001 3.984 7.647
294.760 1.002 3.984 7.652
294.960 1.002 3.984 7.659
295.160 1.002 3.984 7.664
295.361 1.001 3.984 7.671
295.561 1.006 3.984 7.678
295.760 1.006 3.984 7.684
295.960 1.006 3.984 7.689
296.161 1.006 3.984 7.695
296.360 1.006 3.985 7.700
296.561 1.007 3.985 7.707
296.760 1.007 3.987 7.713
296.960 1.011 3.986 7.719
297.160 1.011 3.987 7.725
297.361 1.012 3.988 7.732
297.561 1.012 3.988 7.738
297.760 1.011 3.988 7.743
297.960 1.011 3.988 7.748
298.160 1.012 3.988 7.756
298.360 1.016 3.988 7.761
298.561 1.016 3.988 7.767
298.760 1.016 3.989 7.773
298.960 1.016 3.989 7.780
299.160 1.016 3.989 7.785
299.361 1.016 3.990 7.793
299.561 1.016 3.990 7.799
299.760 1.016 3.990 7.804
299.960 1.022 3.990 7.810
300.160 1.021 3.990 7.816
300.361 1.021 3.990 7.822
300.561 1.021 3.991 7.828
300.760 1.021 3.991 7.834
300.960 1.021 3.990 7.840
301.160 1.022 3.991 7.845
301.361 1.026 3.991 7.851
301.561 1.026 3.991 7.857
301.760 1.026 3.992 7.863
301.960 1.026 3.992 7.870
302.160 1.026 3.994 7.872
302.361 1.026 3.994 7.873
302.561 1.026 3.995 7.878
302.760 1.031 3.994 7.882
302.960 1.030 3.994 7.888
303.160 1.031 3.994 7.895
303.360 1.031 3.994 7.901
303.561 1.031 3.996 7.907
303.760 1.031 3.995 7.913
303.960 1.031 3.995 7.920
304.160 1.031 3.996 7.925
304.361 1.036 3.995 7.932
304.561 1.036 3.996 7.940
304.760 1.036 3.996 7.944
304.960 1.036 3.996 7.949
305.160 1.036 3.996 7.957
305.360 1.036 3.997 7.962
305.561 1.036 3.997 7.968
305.760 1.041 3.997 7.975
305.960 1.041 3.997 7.981
306.161 1.041 3.997 7.987
306.360 1.041 3.998 7.994
306.561 1.040 3.998 8.000
306.760 1.041 3.998 8.006
306.960 1.041 3.998 8.011
307.160 1.046 3.998 8.018
307.360 1.045 3.998 8.024
307.561 1.045 3.999 8.030
307.760 1.046 3.999 8.037
307.960 1.046 3.999 8.043
308.160 1.046 3.999 8.049
308.361 1.046 4.000 8.056
308.561 1.046 3.999 8.062
308.760 1.051 4.000 8.068
308.960 1.051 4.001 8.073
309.160 1.051 4.000 8.080
309.360 1.051 4.001 8.085
309.561 1.051 4.000 8.093
309.760 1.050 4.000 8.097
309.960 1.050 4.000 8.103
310.160 1.055 4.001 8.109
310.361 1.056 4.002 8.116
310.561 1.055 4.002 8.123
310.760 1.056 4.002 8.128
310.960 1.056 4.001 8.133
311.160 1.056 4.002 8.140
311.360 1.056 4.002 8.146
311.561 1.060 4.002 8.151
311.760 1.061 4.002 8.157
311.960 1.061 4.002 8.163
312.160 1.060 4.004 8.168
312.361 1.060 4.004 8.175
312.561 1.060 4.004 8.182
312.760 1.061 4.004 8.187
312.960 1.060 4.004 8.193
313.160 1.065 4.004 8.198
313.360 1.066 4.006 8.205
313.561 1.066 4.006 8.212
313.760 1.065 4.007 8.217
313.960 1.065 4.007 8.223
314.160 1.065 4.007 8.229
314.361 1.065 4.007 8.235
314.561 1.070 4.007 8.242
314.760 1.070 4.006 8.248
314.960 1.070 4.007 8.254
315.160 1.070 4.008 8.260
315.360 1.070 4.008 8.265
315.561 1.070 4.007 8.272
315.760 1.070 4.008 8.278
315.960 1.075 4.008 8.284
316.160 1.075 4.007 8.290
316.361 1.075 4.007 8.297
316.561 1.075 4.008 8.304
316.760 1.076 4.008 8.309
316.960 1.075 4.009 8.313
317.160 1.075 4.009 8.319
317.360 1.075 4.009 8.326
317.561 1.080 4.009 8.331
317.760 1.080 4.010 8.337
317.960 1.079 4.010 8.342
318.160 1.080 4.010 8.348
318.361 1.080 4.010 8.354
318.561 1.080 4.010 8.361
318.760 1.080 4.010 8.366
318.960 1.084 4.011 8.372
319.160 1.084 4.011 8.378
319.361 1.085 4.012 8.383
319.561 1.084 4.011 8.389
319.760 1.084 4.011 8.395
319.960 1.084 4.012 8.401
320.160 1.084 4.012 8.406
320.361 1.089 4.013 8.413
320.561 1.089 4.012 8.418
320.760 1.089 4.012 8.424
320.960 1.089 4.013 8.429
321.160 1.089 4.012 8.436
321.361 1.090 4.013 8.442
321.561 1.090 4.013 8.447
321.760 1.090 4.013 8.452
321.960 1.095 4.013 8.458
322.160 1.095 4.014 8.465
322.361 1.094 4.014 8.471
322.561 1.095 4.016 8.477
322.760 1.095 4.015 8.482
322.960 1.094 4.017 8.487
323.160 1.095 4.017 8.495
323.361 1.100 4.017 8.501
323.561 1.099 4.018 8.507
323.760 1.099 4.017 8.511
323.960 1.099 4.017 8.519
324.160 1.099 4.018 8.525
324.361 1.099 4.018 8.531
324.561 1.099 4.018 8.537
324.760 1.104 4.018 8.544
324.960 1.104 4.018 8.548
325.160 1.104 4.019 8.556
325.361 1.104 4.019 8.561
325.561 1.104 4.019 8.567
325.760 1.104 4.020 8.573
325.960 1.104 4.020 8.580
326.160 1.109 4.019 8.585
326.360 1.109 4.019 8.591
326.561 1.110 4.019 8.597
326.760 1.110 4.020 8.603
326.960 1.110 4.020 8.610
327.160 1.110 4.021 8.616
327.360 1.109 4.021 8.622
327.561 1.110 4.022 8.629
327.760 1.115 4.021 8.634
327.960 1.115 4.022 8.639
328.160 1.114 4.021 8.645
328.360 1.114 4.022 8.651
328.561 1.114 4.022 8.657
328.760 1.114 4.023 8.663
328.960 1.115 4.023 8.669
329.160 1.120 4.022 8.676
329.360 1.119 4.023 8.682
329.561 1.119 4.023 8.687
329.760 1.119 4.022 8.692
329.960 1.120 4.024 8.699
330.160 1.120 4.024 8.706
330.361 1.119 4.024 8.711
330.561 1.120 4.024 8.718
330.760 1.124 4.024 8.723
330.960 1.125 4.024 8.730
331.160 1.125 4.025 8.736
331.361 1.126 4.025 8.743
331.561 1.124 4.024 8.748
331.760 1.125 4.024 8.754
331.960 1.126 4.025 8.759
332.160 1.129 4.025 8.765
332.361 1.130 4.025 8.770
332.561 1.130 4.026 8.775
332.760 1.130 4.026 8.779
332.960 1.130 4.026 8.786
333.160 1.131 4.027 8.792
333.360 1.130 4.027 8.798
333.561 1.135 4.028 8.804
333.760 1.135 4.028 8.811
333.960 1.134 4.028 8.816
334.160 1.135 4.028 8.823
334.360 1.134 4.028 8.827
334.561 1.135 4.028 8.835
334.760 1.135 4.029 8.840
334.960 1.136 4.029 8.846
335.160 1.139 4.029 8.852
335.360 1.140 4.029 8.859
335.561 1.140 4.029 8.865
335.760 1.140 4.030 8.870
335.960 1.140 4.030 8.876
336.160 1.139 4.029 8.881
336.360 1.139 4.029 8.889
336.561 1.145 4.030 8.894
336.760 1.144 4.029 8.900
336.960 1.145 4.030 8.906
337.160 1.144 4.032 8.913
337.361 1.145 4.030 8.918
337.561 1.145 4.030 8.925
337.760 1.145 4.031 8.931
337.960 1.149 4.031 8.937
338.160 1.149 4.031 8.943
338.360 1.150 4.032 8.950
338.561 1.149 4.032 8.955
338.760 1.149 4.031 8.961
338.960 1.149 4.033 8.968
339.160 1.149 4.032 8.973
339.361 1.151 4.033 8.980
339.561 1.155 4.033 8.985
339.760 1.154 4.032 8.991
339.960 1.155 4.033 8.999
340.160 1.155 4.034 9.003
340.360 1.154 4.034 9.010
340.561 1.154 4.033 9.016
340.760 1.154 4.034 9.022
340.960 1.159 4.035 9.028
341.160 1.159 4.035 9.034
341.360 1.159 4.035 9.040
341.561 1.159 4.035 9.047
341.760 1.158 4.035 9.051
341.960 1.159 4.036 9.053
342.160 1.159 4.036 9.059
342.361 1.164 4.036 9.064
342.561 1.164 4.036 9.068
342.760 1.164 4.036 9.074
342.969 1.163 4.036 9.079
343.161 1.163 4.036 9.084
343.361 1.163 4.036 9.090
343.561 1.163 4.036 9.096
343.760 1.168 4.037 9.103
343.960 1.169 4.037 9.109
344.160 1.168 4.037 9.116
344.361 1.169 4.039 9.121
344.561 1.169 4.039 9.127
344.760 1.169 4.039 9.134
344.960 1.168 4.038 9.138
345.160 1.169 4.038 9.146
345.361 1.173 4.038 9.151
345.561 1.173 4.039 9.158
345.760 1.174 4.039 9.164
345.960 1.173 4.039 9.170
346.160 1.174 4.040 9.177
346.361 1.174 4.039 9.182
346.561 1.174 4.040 9.188
346.760 1.178 4.040 9.194
346.960 1.178 4.040 9.200
347.160 1.178 4.041 9.206
347.360 1.177 4.040 9.212
347.561 1.178 4.041 9.219
347.760 1.178 4.041 9.225
347.960 1.178 4.042 9.231
348.160 1.184 4.041 9.238
348.361 1.183 4.042 9.243
348.561 1.183 4.042 9.241
348.760 1.183 4.042 9.256
348.960 1.183 4.043 9.226
349.160 1.183 4.043 9.454
349.360 1.184 4.043 9.995
349.561 1.185 4.042 9.995
349.760 1.191 4.041 9.995
349.960 1.191 4.040 9.995
350.160 1.188 4.041 9.193
350.361 1.188 4.041 5.995
350.561 1.187 4.041 2.574
350.760 1.186 4.041 -1.506
350.960 1.186 4.041 -1.521
351.160 1.193 4.041 7.836
351.360 1.192 4.041 7.939
351.561 1.193 4.042 8.135
351.760 1.192 4.042 7.498
351.960 1.193 4.042 7.493
352.160 1.192 4.043 -1.466
352.361 1.191 4.043 -2.181
352.561 1.196 4.043 -2.285
352.760 1.196 4.044 -1.089
352.960 1.197 4.043 0.023
353.160 1.197 4.044 -0.627
353.360 1.197 4.044 1.778
353.561 1.197 4.044 5.832
353.760 1.197 4.045 0.497
353.960 1.197 4.045 0.215
354.160 1.202 4.047 2.782
354.361 1.202 4.046 5.512
354.561 1.202 4.046 5.516
354.760 1.202 4.046 5.515
354.960 1.203 4.047 5.524
355.160 1.203 4.047 5.530
355.360 1.203 4.048 5.534
355.561 1.207 4.048 5.539
355.760 1.207 4.048 5.542
355.960 1.207 4.049 5.544
356.160 1.207 4.049 5.542
356.361 1.207 4.048 5.535
356.561 1.207 4.048 5.535
356.760 1.207 4.048 5.533
356.960 1.210 4.048 5.532
357.160 1.212 4.050 5.533
357.361 1.212 4.050 5.534
357.561 1.212 4.050 5.535
357.760 1.212 4.050 5.536
357.960 1.213 4.050 5.538
358.160 1.213 4.051 5.541
358.360 1.212 4.050 5.542
358.561 1.217 4.051 5.542
358.760 1.217 4.052 5.542
358.960 1.217 4.051 5.541
359.160 1.217 4.052 5.542
359.361 1.217 4.052 5.543
359.561 1.216 4.052 5.543
359.760 1.217 4.052 5.543
359.960 1.222 4.053 5.546
360.160 1.222 4.052 5.546
360.360 1.222 4.053 5.547
360.561 1.222 4.053 5.548
360.760 1.221 4.053 5.548
360.960 1.222 4.054 5.549
361.160 1.221 4.054 5.549
361.361 1.226 4.053 5.551
361.561 1.227 4.054 5.552
361.760 1.227 4.054 5.552
361.960 1.226 4.055 5.555
362.160 1.227 4.055 5.555
362.360 1.226 4.056 5.555
362.561 1.227 4.055 5.556
362.760 1.227 4.055 5.557
362.960 1.231 4.056 5.559
363.160 1.231 4.055 5.559
363.361 1.232 4.056 5.561
363.561 1.232 4.055 5.563
363.760 1.231 4.055 5.563
363.960 1.232 4.057 5.565
364.160 1.231 4.056 5.566
364.360 1.237 4.057 5.569
364.561 1.237 4.057 5.570
364.760 1.236 4.057 5.573
364.960 1.236 4.057 5.575
365.160 1.236 4.058 5.577
365.361 1.236 4.058 5.579
365.561 1.236 4.058 5.584
365.760 1.241 4.058 5.588
365.960 1.241 4.058 5.601
366.160 1.241 4.059 5.612
366.360 1.241 4.058 5.639
366.561 1.240 4.059 5.686
366.760 1.241 4.059 5.711
366.960 1.241 4.060 5.722
367.160 1.241 4.059 5.724
367.360 1.246 4.059 5.726
367.561 1.246 4.060 5.728
367.760 1.246 4.059 5.730
367.960 1.246 4.061 5.732
368.160 1.246 4.060 5.734
368.361 1.246 4.060 5.735
368.561 1.245 4.060 5.735
368.760 1.251 4.061 5.736
368.960 1.252 4.062 5.738
369.160 1.251 4.062 5.739
369.360 1.252 4.062 5.739
369.561 1.252 4.063 5.739
369.760 1.251 4.063 5.739
369.960 1.251 4.062 5.737
370.160 1.256 4.063 5.737
370.361 1.255 4.063 5.738
370.561 1.256 4.063 5.738
370.760 1.256 4.064 5.738
370.960 1.256 4.064 5.739
371.160 1.255 4.064 5.739
371.360 1.256 4.065 5.740
371.561 1.256 4.064 5.739
371.760 1.260 4.064 5.740
371.960 1.260 4.065 5.740
372.160 1.261 4.065 5.741
372.361 1.261 4.065 5.741
372.561 1.260 4.066 5.741
372.760 1.261 4.066 5.742
372.960 1.260 4.066 5.741
373.160 1.265 4.067 5.742
373.360 1.265 4.066 5.742
373.561 1.265 4.067 5.741
373.760 1.265 4.067 5.742
373.960 1.265 4.067 5.741
374.160 1.265 4.067 5.740
374.361 1.265 4.068 5.740
374.561 1.270 4.068 5.741
374.760 1.270 4.068 5.741
374.960 1.270 4.068 5.741
375.160 1.270 4.067 5.740
375.360 1.270 4.068 5.740
375.561 1.270 4.069 5.741
375.760 1.270 4.069 5.740
375.960 1.270 4.069 5.740
376.160 1.274 4.069 5.740
376.361 1.275 4.070 5.740
376.561 1.275 4.102 5.741
376.760 1.280 4.119 5.740
376.960 1.285 4.122 5.740
377.160 1.286 4.118 5.740
377.361 1.291 4.114 5.740
377.561 1.296 4.109 5.741
377.760 1.296 4.106 5.741
377.960 1.299 4.102 5.741
378.160 1.304 4.100 5.740
378.360 1.310 4.099 5.741
378.561 1.310 4.098 5.741
378.760 1.315 4.096 5.741
378.960 1.320 4.095 5.741
379.160 1.319 4.094 5.740
379.361 1.325 4.095 5.741
379.561 1.329 4.094 5.741
379.760 1.329 4.093 5.741
379.960 1.334 4.093 5.742
380.160 1.339 4.093 5.742
380.360 1.339 4.095 5.743
380.561 1.343 4.094 5.743
380.760 1.349 4.094 5.743
380.960 1.348 4.094 5.742
381.160 1.354 4.095 5.743
381.361 1.358 4.095 5.742
381.561 1.358 4.096 5.742
381.760 1.364 4.096 5.743
381.960 1.369 4.097 5.744
382.160 1.369 4.097 5.744
382.360 1.373 4.097 5.744
382.561 1.378 4.099 5.744
382.760 1.383 4.099 5.743
382.960 1.383 4.100 5.744
383.160 1.388 4.100 5.744
383.361 1.393 4.101 5.744
383.561 1.393 4.101 5.744
383.760 1.397 4.102 5.744
383.960 1.403 4.104 5.744
384.160 1.402 4.103 5.744
384.360 1.407 4.105 5.745
384.561 1.412 4.105 5.744
384.760 1.411 4.107 5.744
384.960 1.417 4.107 5.745
385.160 1.423 4.108 5.745
385.361 1.422 4.108 5.745
385.561 1.427 4.109 5.745
385.760 1.432 4.111 5.744
385.960 1.433 4.111 5.745
386.160 1.438 4.112 5.746
386.363 1.443 4.112 5.745
386.561 1.442 4.112 5.746
386.760 1.448 4.114 5.747
386.960 1.452 4.114 5.746
387.160 1.453 4.116 5.746
387.360 1.457 4.116 5.746
387.561 1.462 4.116 5.746
387.760 1.467 4.118 5.746
387.960 1.466 4.118 5.746
388.160 1.472 4.119 5.746
388.361 1.477 4.120 5.747
388.561 1.476 4.120 5.746
388.760 1.481 4.122 5.747
388.960 1.486 4.123 5.747
389.160 1.487 4.124 5.747
389.360 1.492 4.124 5.747
389.561 1.496 4.125 5.747
389.760 1.495 4.126 5.747
389.960 1.501 4.128 5.747
390.160 1.506 4.128 5.747
390.361 1.506 4.129 5.748
390.561 1.512 4.128 5.748
390.760 1.516 4.130 5.747
390.960 1.521 4.131 5.748
391.161 1.521 4.132 5.747
391.360 1.525 4.132 5.748
391.561 1.530 4.132 5.748
391.760 1.531 4.134 5.748
391.960 1.535 4.134 5.748
392.160 1.540 4.135 5.748
392.361 1.540 4.136 5.748
392.561 1.544 4.136 5.747
392.760 1.550 4.137 5.748
392.960 1.550 4.138 5.749
393.160 1.554 4.139 5.749
393.360 1.559 4.140 5.748
393.561 1.559 4.140 5.748
393.760 1.564 4.141 5.749
393.960 1.569 4.143 5.749
394.160 1.570 4.144 5.749
394.361 1.574 4.144 5.748
394.561 1.578 4.144 5.749
394.760 1.579 4.145 5.750
394.960 1.583 4.146 5.749
395.160 1.589 4.147 5.750
395.360 1.593 4.147 5.750
395.561 1.593 4.148 5.750
395.760 1.598 4.149 5.751
395.960 1.603 4.149 5.750
396.160 1.603 4.150 5.749
396.361 1.607 4.151 5.749
396.561 1.613 4.152 5.750
396.760 1.612 4.151 5.750
396.960 1.617 4.153 5.750
397.160 1.621 4.153 5.750
397.361 1.622 4.155 5.750
397.561 1.627 4.155 5.750
397.760 1.632 4.155 5.750
397.960 1.631 4.155 5.750
398.160 1.636 4.158 5.751
398.360 1.641 4.158 5.750
398.561 1.642 4.158 5.751
398.760 1.646 4.160 5.751
398.960 1.651 4.159 5.751
399.160 1.656 4.161 5.751
399.361 1.656 4.161 5.751
399.561 1.661 4.163 5.751
399.760 1.661 4.163 5.751
399.960 1.666 4.163 5.751
400.161 1.671 4.163 5.751
400.360 1.675 4.165 5.751
400.561 1.676 4.166 5.751
400.760 1.681 4.166 5.751
400.960 1.686 4.166 5.751
401.160 1.685 4.166 5.751
401.361 1.690 4.167 5.751
401.561 1.695 4.168 5.751
401.760 1.695 4.168 5.751
401.960 1.700 4.169 5.752
402.160 1.705 4.170 5.752
402.360 1.705 4.170 5.752
402.561 1.710 4.171 5.753
402.760 1.714 4.171 5.753
402.960 1.715 4.172 5.752
403.161 1.719 4.173 5.753
403.360 1.725 4.175 5.753
403.561 1.729 4.175 5.752
403.760 1.729 4.175 5.752
403.960 1.734 4.175 5.753
404.160 1.734 4.176 5.752
404.360 1.739 4.176 5.752
404.561 1.745 4.177 5.752
404.760 1.750 4.179 5.754
404.960 1.749 4.178 5.753
405.160 1.755 4.179 5.754
405.360 1.759 4.180 5.754
405.561 1.760 4.180 5.754
405.760 1.765 4.182 5.754
405.960 1.769 4.182 5.753
406.161 1.769 4.182 5.753
406.360 1.775 4.184 5.754
406.561 1.778 4.183 5.753
406.760 1.779 4.184 5.755
406.960 1.784 4.184 5.753
407.161 1.788 4.185 5.754
407.360 1.788 4.185 5.754
407.561 1.794 4.187 5.754
407.760 1.798 4.187 5.755
407.960 1.799 4.188 5.755
408.160 1.803 4.188 5.755
408.360 1.808 4.188 5.755
408.561 1.814 4.189 5.755
408.760 1.813 4.190 5.755
408.960 1.818 4.190 5.755
409.160 1.822 4.190 5.755
409.360 1.824 4.191 5.756
409.561 1.828 4.192 5.755
409.760 1.833 4.193 5.756
409.960 1.833 4.193 5.755
410.161 1.838 4.193 5.756
410.360 1.843 4.193 5.756
410.561 1.843 4.194 5.756
410.760 1.848 4.195 5.756
410.960 1.851 4.195 5.756
411.161 1.852 4.195 5.756
411.360 1.858 4.195 5.756
411.561 1.862 4.196 5.757
411.760 1.862 4.197 5.756
411.960 1.867 4.197 5.757
412.160 1.871 4.198 5.757
412.360 1.871 4.198 5.756
412.561 1.876 4.199 5.757
412.760 1.881 4.199 5.756
412.960 1.886 4.200 5.757
413.161 1.887 4.201 5.758
413.360 1.891 4.202 5.758
413.561 1.895 4.201 5.757
413.760 1.895 4.202 5.757
413.960 1.899 4.203 5.757
414.161 1.904 4.203 5.757
414.360 1.904 4.203 5.757
414.561 1.909 4.204 5.758
414.760 1.914 4.225 5.758
414.960 1.924 4.228 5.758
415.161 1.928 4.224 5.758
415.360 1.934 4.221 5.758
415.561 1.943 4.218 5.757
415.760 1.948 4.218 5.757
415.960 1.953 4.217 5.758
416.160 1.963 4.215 5.757
416.360 1.968 4.216 5.759
416.561 1.977 4.216 5.758
416.760 1.983 4.216 5.757
416.960 1.987 4.217 5.758
417.161 1.997 4.217 5.758
417.360 2.002 4.218 5.758
417.561 2.006 4.218 5.758
417.760 2.016 4.218 5.758
417.960 2.021 4.220 5.759
418.161 2.026 4.219 5.758
418.360 2.036 4.221 5.758
418.561 2.041 4.222 5.758
418.760 2.046 4.221 5.758
418.960 2.056 4.224 5.759
419.161 2.060 4.224 5.758
419.360 2.070 4.223 5.758
419.561 2.075 4.225 5.758
419.760 2.081 4.225 5.759
419.960 2.090 4.226 5.758
420.161 2.095 4.226 5.758
420.360 2.100 4.227 5.758
420.561 2.110 4.227 5.758
420.760 2.114 4.229 5.759
420.960 2.124 4.230 5.759
421.161 2.129 4.230 5.759
421.360 2.134 4.230 5.758
421.561 2.144 4.231 5.759
421.760 2.148 4.231 5.759
421.960 2.154 4.233 5.759
422.161 2.164 4.233 5.758
422.360 2.168 4.233 5.758
422.561 2.173 4.234 5.758
422.760 2.183 4.234 5.759
422.960 2.188 4.235 5.758
423.161 2.198 4.237 5.758
423.360 2.202 4.237 5.759
423.561 2.206 4.237 5.758
423.760 2.217 4.238 5.759
423.960 2.221 4.237 5.758
424.161 2.227 4.239 5.759
424.360 2.236 4.239 5.759
424.561 2.241 4.239 5.758
424.760 2.246 4.240 5.760
424.960 2.255 4.239 5.759
425.161 2.261 4.241 5.759
425.360 2.271 4.242 5.758
425.561 2.275 4.242 5.757
425.760 2.280 4.243 5.758
425.960 2.290 4.243 5.758
426.161 2.294 4.243 5.758
426.360 2.300 4.243 5.758
426.561 2.309 4.242 5.758
426.760 2.314 4.243 5.759
426.960 2.324 4.244 5.758
427.161 2.329 4.244 5.758
427.360 2.334 4.244 5.759
427.561 2.343 4.244 5.760
427.760 2.348 4.245 5.760
427.960 2.353 4.246 5.759
428.161 2.363 4.245 5.759
428.360 2.368 4.246 5.759
428.561 2.373 4.246 5.759
428.760 2.383 4.245 5.759
428.960 2.388 4.245 5.759
429.161 2.392 4.245 5.759
429.360 2.403 4.245 5.760
429.561 2.407 4.244 5.759
429.760 2.412 4.244 5.759
429.960 2.421 4.245 5.759
430.161 2.427 4.245 5.760
430.360 2.437 4.246 5.760
430.561 2.442 4.245 5.759
430.760 2.447 4.244 5.759
430.960 2.456 4.245 5.760
431.161 2.461 4.243 5.759
431.360 2.466 4.243 5.759
431.561 2.476 4.243 5.759
431.760 2.481 4.242 5.760
431.960 2.490 4.242 5.759
432.161 2.496 4.242 5.760
432.360 2.501 4.242 5.759
432.561 2.509 4.240 5.759
432.760 2.514 4.240 5.759
432.960 2.519 4.240 5.760
433.161 2.529 4.238 5.759
433.360 2.534 4.236 5.760
433.561 2.539 4.236 5.759
433.760 2.548 4.234 5.759
433.960 2.553 4.233 5.759
434.161 2.563 4.232 5.759
434.360 2.568 4.230 5.759
434.561 2.573 4.229 5.760
434.760 2.583 4.227 5.759
434.960 2.588 4.224 5.760
435.161 2.592 4.224 5.760
435.360 2.602 4.222 5.760
435.561 2.607 4.219 5.759
435.760 2.613 4.217 5.759
435.960 2.622 4.214 5.760
436.161 2.628 4.213 5.760
436.360 2.637 4.210 5.760
436.561 2.641 4.207 5.759
436.760 2.646 4.204 5.760
436.960 2.657 4.200 5.760
437.161 2.661 4.198 5.759
437.360 2.665 4.194 5.759
437.561 2.676 4.190 5.759
437.760 2.681 4.187 5.760
437.960 2.691 4.182 5.760
438.161 2.696 4.178 5.759
438.360 2.700 4.174 5.760
438.561 2.711 4.170 5.760
438.760 2.715 4.166 5.761
438.960 2.720 4.160 5.760
439.161 2.730 4.156 5.760
439.360 2.735 4.151 5.760
439.561 2.739 4.146 5.760
439.760 2.749 4.142 5.760
439.960 2.754 4.135 5.760
440.161 2.762 4.130 5.760
440.360 2.769 4.124 5.760
440.561 2.774 4.118 5.761
440.760 2.784 4.113 5.761
440.960 2.789 4.106 5.760
441.161 2.793 4.100 5.760
441.360 2.803 4.093 5.760
441.561 2.808 4.087 5.760
441.760 2.813 4.082 5.761
441.960 2.823 4.073 5.760
442.161 2.828 4.067 5.760
442.360 2.837 4.061 5.759
442.561 2.842 4.053 5.760
442.760 2.846 4.045 5.760
442.960 2.857 4.038 5.760
443.161 2.861 4.031 5.760
443.360 2.866 4.023 5.760
443.561 2.876 4.013 5.760
443.760 2.881 4.007 5.760
443.960 2.886 4.000 5.761
444.160 2.896 3.991 5.760
444.360 2.900 3.983 5.760
444.561 2.910 3.973 5.760
444.760 2.915 3.965 5.761
444.960 2.920 3.956 5.760
445.161 2.930 3.947 5.762
445.360 2.934 3.938 5.762
445.561 2.940 3.927 5.762
445.760 2.949 3.919 5.762
445.960 2.954 3.909 5.762
446.161 2.959 3.900 5.761
446.360 2.968 3.889 5.761
446.561 2.973 3.881 5.762
446.760 2.983 3.870 5.762
446.960 2.988 3.861 5.762
447.160 2.993 3.851 5.762
447.360 3.003 3.839 5.762
447.561 3.008 3.829 5.763
447.760 3.013 3.820 5.762
447.960 3.023 3.808 5.762
448.161 3.028 3.798 5.763
448.360 3.032 3.787 5.762
448.561 3.042 3.774 5.762
448.760 3.047 3.765 5.763
448.960 3.052 3.754 5.762
449.160 3.062 3.743 5.762
449.360 3.066 3.731 5.762
449.561 3.076 3.719 5.762
449.760 3.081 3.709 5.762
449.960 3.086 3.695 5.762
450.161 3.096 3.685 5.762
450.360 3.101 3.672 5.762
450.561 3.110 3.658 5.762
450.760 3.115 3.648 5.762
450.960 3.120 3.634 5.762
451.161 3.130 3.623 5.763
451.361 3.135 3.609 5.762
451.561 3.139 3.595 5.763
451.760 3.149 3.584 5.762
451.960 3.153 3.569 5.762
452.161 3.158 3.556 5.762
452.360 3.168 3.543 5.763
452.561 3.173 3.528 5.763
452.760 3.178 3.514 5.762
452.960 3.187 3.502 5.764
453.160 3.192 3.487 5.764
453.360 3.200 3.471 5.762
453.561 3.206 3.456 5.764
453.760 3.211 3.443 5.763
453.960 3.221 3.427 5.763
454.160 3.226 3.411 5.763
454.360 3.231 3.395 5.763
454.561 3.241 3.376 5.763
454.760 3.246 3.364 5.764
454.960 3.254 3.345 5.764
455.161 3.261 3.326 5.764
455.361 3.265 3.310 5.763
455.561 3.275 3.288 5.764
455.760 3.280 3.272 5.763
455.960 3.285 3.243 5.764
456.161 3.293 3.215 5.763
456.361 3.300 3.193 5.764
456.561 3.307 3.161 5.764
456.760 3.315 2.545 5.764
456.960 3.315 0.006 5.682
457.160 3.315 0.006 5.682
457.360 3.315 0.005 5.682
457.561 3.315 0.005 5.682
457.760 3.315 0.005 5.682
457.960 3.315 0.005 5.681
458.161 3.315 0.005 5.682
458.361 3.315 0.005 5.682
458.561 3.315 0.005 5.682
458.760 3.315 0.005 5.681
458.960 3.315 0.005 5.682
459.160 3.315 0.005 5.682
459.360 3.315 0.005 5.682
459.561 3.315 0.004 5.682
459.760 3.315 0.005 5.682
459.960 3.315 0.005 5.682
460.160 3.315 0.004 5.682
460.360 3.315 0.005 5.682
460.561 3.314 0.005 5.682
460.760 3.315 0.005 5.681
460.960 3.315 0.004 5.681
461.161 3.315 0.005 5.683
461.360 3.315 0.005 5.682
461.561 3.315 0.005 5.682
461.760 3.315 0.005 5.682
461.960 3.315 0.005 5.682
462.160 3.315 0.005 5.682
462.360 3.315 0.006 5.682
462.561 3.315 0.005 5.682
462.760 3.315 0.005 5.682
462.960 3.315 0.005 5.682
463.161 3.315 0.005 5.682
463.361 3.315 0.005 5.684
463.561 3.315 0.005 5.683
463.760 3.315 0.005 5.683
463.960 3.315 0.005 5.683
464.161 3.315 0.005 5.684
464.360 3.315 0.005 5.683
464.561 3.315 0.005 5.683
464.760 3.315 0.005 5.683
464.960 3.314 0.005 5.683
465.160 3.315 0.005 5.683
465.360 3.315 0.005 5.684
465.560 3.315 0.005 5.683
465.760 3.315 0.005 5.684
465.960 3.315 0.005 5.684
466.160 3.314 0.005 5.683
466.360 3.314 0.005 5.683
466.561 3.315 0.006 5.684
466.760 3.315 0.005 5.684
466.960 3.315 0.004 5.683
467.160 3.315 0.003 5.684
467.360 3.315 0.003 5.684
467.561 3.315 0.003 5.684
467.760 3.315 0.003 5.684
467.960 3.314 0.003 5.683
468.160 3.315 0.003 5.683
468.360 3.315 0.003 5.683
468.561 3.315 0.002 5.683
468.760 3.314 0.003 5.683
468.960 3.315 0.004 5.683
469.160 3.315 0.003 5.683
469.360 3.315 0.003 5.683
469.561 3.315 0.003 5.684
469.760 3.315 0.002 5.683
469.960 3.315 0.000 5.683
470.160 3.315 0.001 5.683
470.360 3.315 0.001 5.683
470.561 3.315 0.000 5.683
470.760 3.315 0.001 5.684
470.960 3.315 0.001 5.683
471.160 3.315 0.001 5.684
471.360 3.315 0.002 5.684
471.561 3.315 0.002 5.684
471.760 3.315 0.001 5.683
471.960 3.315 0.001 5.683
472.160 3.315 0.002 5.683
472.360 3.315 0.003 5.684
472.560 3.315 0.004 5.684
472.760 3.315 0.004 5.684
472.960 3.315 0.004 5.684
473.161 3.315 0.004 5.684
473.361 3.315 0.004 5.683
473.561 3.315 0.005 5.684
473.760 3.315 0.005 5.684
473.960 3.315 0.005 5.684
474.160 3.315 0.003 5.683
474.360 3.315 0.004 5.685
474.560 3.315 0.003 5.686
474.760 3.315 0.004 5.685
474.960 3.314 0.003 5.685
475.161 3.315 0.003 5.686
475.361 3.315 0.003 5.686
475.561 3.315 0.003 5.685
475.760 3.315 0.003 5.685
475.960 3.315 0.004 5.686
476.161 3.315 0.003 5.685
476.361 3.315 0.003 5.686
476.561 3.315 0.003 5.685
476.760 3.315 0.002 5.685
476.960 3.315 0.003 5.685
477.160 3.315 0.003 5.685
477.360 3.315 0.002 5.685
477.560 -9.950 -0.000 5.685
477.760 0.024 0.003 5.686
477.960 0.024 0.003 5.686
478.161 0.023 0.003 5.686
478.361 0.023 0.002 5.685
478.561 0.023 0.002 5.685
478.760 0.023 0.003 5.685
478.960 0.024 0.003 5.686
479.161 0.024 0.004 5.686
479.361 0.024 0.003 5.686
479.561 0.023 0.002 5.685
479.760 0.023 0.002 5.686
479.960 0.023 0.001 5.685
480.161 0.024 0.000 5.686
480.361 0.023 0.000 5.686
480.561 0.024 0.002 5.686
480.760 0.024 0.004 5.686
480.960 0.024 0.001 5.686
481.161 0.023 0.003 5.686
481.361 0.023 0.003 5.686
481.561 0.023 0.002 5.685
481.760 0.024 0.003 5.686
481.961 0.023 0.003 5.685
482.161 0.024 0.003 5.685
482.361 0.024 0.004 5.686
482.561 0.023 0.002 5.685
482.760 0.024 0.002 5.686
482.960 0.023 0.003 5.686
483.161 0.024 -0.002 5.685
483.361 0.024 -0.002 5.685
483.561 0.024 -0.004 5.685
483.760 0.024 -0.003 5.685
483.960 0.024 -0.000 5.686
484.161 0.023 -0.000 5.685
484.361 0.024 0.000 5.685
484.561 0.023 -0.000 5.686
484.760 0.024 -0.004 5.686
484.960 0.023 -0.004 5.685
485.161 0.024 -0.004 5.685
485.361 0.023 -0.004 5.685
485.561 0.024 -0.004 5.686
485.760 0.023 -0.004 5.685
485.960 0.023 -0.004 5.686
486.161 0.023 -0.004 5.685
486.361 0.023 -0.005 5.685
486.561 0.023 -0.004 5.686
486.760 0.023 -0.004 5.685
486.960 0.023 -0.004 5.685
487.161 0.024 -0.005 5.685
487.361 0.024 -0.004 5.686
487.561 0.023 -0.004 5.685
487.760 0.024 -0.005 5.685
487.960 0.024 -0.004 5.686
488.161 0.023 -0.004 5.685
488.361 0.024 -0.004 5.685
488.561 0.024 -0.004 5.685
488.760 0.024 -0.004 5.686
488.961 0.024 -0.004 5.685
489.161 0.024 -0.004 5.686
489.361 0.024 -0.004 5.685
489.561 0.023 -0.005 5.685
489.760 0.024 -0.004 5.686
489.960 0.023 -0.005 5.685
490.161 0.024 -0.004 5.685
490.361 0.023 -0.004 5.686
490.561 0.023 -0.005 5.685
490.760 0.024 -0.004 5.686
490.960 0.024 -0.004 5.686
491.161 0.023 -0.004 5.686
491.361 0.024 -0.004 5.686
491.561 0.024 -0.004 5.686
491.760 0.023 -0.004 5.685
491.960 0.024 -0.004 5.685
492.161 0.023 -0.005 5.685
492.361 0.023 -0.004 5.685
492.561 0.023 -0.005 5.686
492.760 0.024 -0.004 5.686
492.960 0.023 -0.004 5.685
493.161 0.024 -0.005 5.685
493.361 0.023 -0.004 5.685
493.561 0.023 -0.004 5.686
493.760 0.024 -0.005 5.685
493.960 0.023 -0.004 5.685
494.161 0.024 -0.004 5.686
494.361 0.023 -0.004 5.685
494.561 0.024 -0.004 5.686
494.760 0.023 -0.005 5.685
494.960 0.023 -0.005 5.686
495.161 0.023 -0.005 5.685
495.360 0.024 -0.004 5.686
495.560 0.023 -0.005 5.685
495.760 0.024 -0.004 5.686
495.960 0.023 -0.005 5.685
496.161 0.023 -0.004 5.685
496.361 0.024 -0.005 5.685
496.561 0.024 -0.004 5.686
496.760 0.024 -0.004 5.685
496.960 0.023 -0.004 5.686
497.160 0.023 -0.005 5.685
497.360 0.023 -0.005 5.685
497.560 0.023 -0.004 5.685
497.760 0.023 -0.005 5.687
497.960 0.024 -0.004 5.687
498.161 0.024 -0.006 5.688
498.361 0.023 -0.007 5.687
498.561 0.023 -0.007 5.688
498.760 0.023 -0.006 5.688
498.960 0.024 -0.006 5.688
499.161 0.024 -0.006 5.688
499.361 0.023 -0.005 5.688
499.561 0.023 -0.005 5.688
499.760 0.023 -0.005 5.688
499.960 0.024 -0.006 5.688
500.161 0.024 -0.006 5.688
500.361 0.024 -0.006 5.687
500.561 0.024 -0.006 5.688
500.760 0.024 -0.006 5.688
500.960 0.024 -0.005 5.688
501.161 0.024 -0.010 5.688
501.361 0.023 -0.008 5.687
501.561 0.024 -0.006 5.687
501.760 0.024 -0.004 5.687
501.960 0.024 -0.005 5.687
502.161 0.023 -0.004 5.686
502.361 0.024 -0.006 5.687
502.561 0.023 -0.005 5.687
502.760 0.024 -0.008 5.687
502.960 0.024 -0.005 5.687
503.161 0.024 -0.003 5.687
503.361 0.023 -0.002 5.687
503.561 0.024 -0.000 5.688
503.760 0.023 -0.002 5.687
503.960 0.024 -0.006 5.687
504.161 0.023 -0.009 5.687
504.361 0.023 -0.004 5.687
504.561 0.024 -0.003 5.687
504.760 0.024 -0.003 5.687
504.961 0.023 -0.004 5.687
505.161 0.024 -0.002 5.687
505.361 0.023 -0.003 5.687
505.561 0.023 -0.002 5.687
505.760 0.023 -0.003 5.687
505.961 0.023 -0.006 5.687
506.161 0.023 -0.006 5.688
506.361 0.023 -0.006 5.688
506.561 0.024 -0.005 5.688
506.760 0.024 -0.004 5.688
506.961 0.024 -0.005 5.688
507.161 0.024 -0.005 5.688
507.361 0.023 -0.005 5.687
507.560 0.024 -0.005 5.688
507.760 0.023 -0.005 5.689
507.961 0.024 -0.005 5.689
508.161 0.023 -0.005 5.688
508.361 0.024 -0.005 5.689
508.560 0.023 -0.005 5.688
508.760 0.024 -0.004 5.688
508.961 0.023 0.000 5.688
509.161 0.024 -0.003 5.689
509.361 0.023 0.004 5.690
509.561 0.024 0.004 5.690
509.760 0.024 0.005 5.690
509.961 0.024 0.005 5.689
510.172 0.024 0.004 5.690
510.361 0.024 0.005 5.690