## input
Date 10/13/2009
Start Time 11:50:57
Material Cold Rolled Steel (compression)
Diameter (in) .236
Gauge Length (in) .464
Crosshead Speed (in/min) 0.02
Comments
*Analog data are recorded as voltages. Multiply by the appropriate scale factor to convert.
Time (s) Crosshead Position (in.) Load (lbs.) Extensometer (in.)
0.030000 500.000000 0.005000 <-- scale factors (unit per volt)
0.016 -0.024 0.008 5.406
0.217 -0.025 0.007 5.406
0.416 -0.025 0.007 5.406
0.617 -0.025 0.007 5.406
0.817 -0.020 0.013 5.406
1.017 -0.020 0.020 5.406
1.217 -0.014 0.031 5.407
1.416 -0.015 0.038 5.406
1.616 -0.010 0.048 5.406
1.817 -0.010 0.060 5.406
2.017 -0.005 0.074 5.406
2.217 -0.005 0.087 5.405
2.416 -0.005 0.101 5.407
2.616 -0.000 0.118 5.409
2.816 -0.000 0.134 5.409
3.017 0.005 0.155 5.409
3.218 0.005 0.180 5.409
3.416 0.010 0.191 5.409
3.617 0.010 0.211 5.409
3.817 0.014 0.231 5.409
4.017 0.015 0.253 5.408
4.217 0.019 0.272 5.409
4.416 0.019 0.290 5.409
4.617 0.019 0.310 5.409
4.817 0.023 0.329 5.410
5.017 0.023 0.346 5.409
5.217 0.028 0.362 5.409
5.416 0.028 0.373 5.408
5.616 0.033 0.387 5.410
5.816 0.032 0.397 5.409
6.017 0.038 0.403 5.409
6.217 0.038 0.414 5.409
6.416 0.042 0.419 5.409
6.616 0.042 0.425 5.409
6.816 0.042 0.430 5.410
7.017 0.047 0.436 5.410
7.217 0.047 0.441 5.409
7.416 0.052 0.447 5.409
7.617 0.052 0.452 5.409
7.817 0.058 0.458 5.409
8.017 0.058 0.463 5.409
8.217 0.062 0.469 5.409
8.416 0.062 0.474 5.409
8.616 0.067 0.478 5.409
8.816 0.067 0.479 5.409
9.017 0.067 0.484 5.410
9.217 0.071 0.485 5.409
9.416 0.072 0.488 5.409
9.617 0.077 0.490 5.409
9.817 0.077 0.492 5.409
10.017 0.082 0.493 5.409
10.217 0.081 0.494 5.409
10.416 0.086 0.496 5.409
10.617 0.086 0.498 5.409
10.817 0.091 0.498 5.409
11.017 0.090 0.499 5.409
11.217 0.096 0.499 5.409
11.416 0.096 0.500 5.409
11.617 0.096 0.501 5.409
11.817 0.101 0.501 5.409
12.017 0.100 0.501 5.409
12.217 0.106 0.503 5.409
12.416 0.105 0.506 5.409
12.617 0.110 0.508 5.409
12.817 0.110 0.511 5.409
13.017 0.116 0.512 5.410
13.217 0.116 0.513 5.409
13.416 0.116 0.514 5.410
13.617 0.120 0.516 5.409
13.817 0.121 0.517 5.410
14.017 0.125 0.518 5.410
14.217 0.125 0.519 5.409
14.416 0.130 0.519 5.409
14.617 0.130 0.520 5.409
14.817 0.136 0.523 5.410
15.017 0.135 0.523 5.409
15.217 0.140 0.525 5.410
15.416 0.140 0.526 5.409
15.617 0.140 0.526 5.409
15.817 0.145 0.527 5.409
16.017 0.145 0.529 5.410
16.217 0.150 0.530 5.409
16.416 0.150 0.531 5.409
16.617 0.155 0.532 5.409
16.817 0.155 0.534 5.409
17.017 0.159 0.534 5.410
17.217 0.160 0.535 5.409
17.416 0.164 0.537 5.409
17.617 0.164 0.538 5.409
17.817 0.166 0.540 5.410
18.017 0.170 0.542 5.410
18.217 0.169 0.546 5.409
18.416 0.176 0.549 5.409
18.617 0.175 0.553 5.410
18.817 0.180 0.557 5.410
19.017 0.180 0.562 5.409
19.217 0.185 0.566 5.409
19.416 0.185 0.570 5.409
19.617 0.189 0.574 5.409
19.817 0.189 0.578 5.409
20.017 0.195 0.583 5.410
20.217 0.194 0.587 5.409
20.416 0.195 0.592 5.409
20.616 0.199 0.599 5.409
20.816 0.199 0.606 5.409
21.017 0.204 0.615 5.409
21.217 0.205 0.629 5.410
21.416 0.209 0.638 5.410
21.617 0.209 0.654 5.410
21.817 0.214 0.674 5.409
22.017 0.215 0.691 5.410
22.217 0.219 0.709 5.409
22.416 0.219 0.729 5.409
22.616 0.219 0.748 5.410
22.816 0.224 0.766 5.409
23.017 0.224 0.787 5.411
23.217 0.229 0.811 5.410
23.416 0.228 0.827 5.409
23.617 0.234 0.850 5.409
23.817 0.234 0.871 5.409
24.017 0.238 0.893 5.410
24.217 0.239 0.914 5.409
24.416 0.243 0.936 5.410
24.616 0.243 0.956 5.410
24.816 0.243 0.976 5.409
25.017 0.248 1.001 5.410
25.217 0.248 1.026 5.410
25.416 0.253 1.046 5.410
25.617 0.253 1.071 5.410
25.817 0.258 1.095 5.410
26.017 0.258 1.120 5.410
26.217 0.263 1.144 5.410
26.416 0.263 1.170 5.410
26.616 0.268 1.196 5.410
26.816 0.268 1.221 5.409
27.017 0.268 1.247 5.409
27.217 0.273 1.276 5.410
27.416 0.273 1.299 5.410
27.617 0.277 1.326 5.410
27.817 0.277 1.353 5.410
28.017 0.282 1.381 5.410
28.217 0.282 1.413 5.410
28.416 0.286 1.437 5.410
28.617 0.287 1.467 5.410
28.817 0.292 1.500 5.410
29.016 0.291 1.526 5.410
29.217 0.292 1.555 5.410
29.416 0.297 1.588 5.410
29.616 0.297 1.616 5.410
29.816 0.301 1.644 5.410
30.017 0.301 1.679 5.410
30.216 0.306 1.707 5.410
30.416 0.306 1.738 5.410
30.617 0.311 1.772 5.410
30.816 0.311 1.802 5.411
31.017 0.316 1.834 5.410
31.217 0.316 1.866 5.411
31.416 0.316 1.897 5.411
31.616 0.321 1.925 5.411
31.817 0.321 1.959 5.410
32.017 0.326 1.997 5.410
32.217 0.325 2.030 5.410
32.416 0.330 2.061 5.410
32.616 0.331 2.093 5.411
32.817 0.335 2.129 5.411
33.016 0.335 2.161 5.410
33.217 0.340 2.198 5.410
33.416 0.340 2.230 5.411
33.617 0.340 2.269 5.411
33.816 0.345 2.301 5.410
34.017 0.344 2.340 5.411
34.217 0.350 2.375 5.410
34.416 0.349 2.408 5.410
34.616 0.354 2.442 5.411
34.817 0.354 2.480 5.410
35.016 0.359 2.514 5.411
35.217 0.359 2.550 5.411
35.416 0.362 2.583 5.411
35.617 0.364 2.621 5.410
35.816 0.364 2.655 5.410
36.017 0.369 2.694 5.410
36.217 0.369 2.729 5.411
36.416 0.374 2.764 5.410
36.616 0.374 2.797 5.410
36.817 0.378 2.837 5.411
37.016 0.379 2.872 5.411
37.217 0.383 2.909 5.411
37.416 0.384 2.943 5.410
37.617 0.389 2.983 5.410
37.816 0.389 3.019 5.410
38.017 0.389 3.059 5.410
38.217 0.394 3.096 5.411
38.416 0.394 3.135 5.411
38.616 0.399 3.168 5.411
38.817 0.399 3.209 5.411
39.016 0.403 3.246 5.410
39.217 0.403 3.284 5.411
39.416 0.408 3.321 5.411
39.617 0.409 3.361 5.411
39.817 0.413 3.403 5.411
40.016 0.413 3.438 5.411
40.217 0.413 3.477 5.411
40.416 0.418 3.513 5.411
40.617 0.418 3.554 5.410
40.816 0.423 3.590 5.411
41.017 0.423 3.632 5.411
41.216 0.428 3.667 5.411
41.416 0.428 3.704 5.410
41.617 0.433 3.749 5.411
41.816 0.433 3.784 5.411
42.017 0.437 3.827 5.411
42.218 0.437 3.878 5.411
42.416 0.438 3.902 5.411
42.617 0.442 3.944 5.410
42.816 0.443 3.982 5.411
43.017 0.448 4.025 5.411
43.216 0.447 4.060 5.411
43.416 0.452 4.097 5.411
43.617 0.452 4.141 5.411
43.816 0.457 4.176 5.411
44.017 0.457 4.217 5.411
44.216 0.462 4.255 5.411
44.416 0.462 4.289 5.411
44.617 0.462 4.330 5.411
44.816 0.466 4.368 5.411
45.017 0.467 4.408 5.411
45.216 0.472 4.446 5.411
45.416 0.471 4.483 5.412
45.616 0.476 4.517 5.412
45.817 0.476 4.557 5.411
46.016 0.481 4.591 5.411
46.217 0.481 4.628 5.411
46.416 0.487 4.662 5.412
46.616 0.488 4.701 5.412
46.816 0.487 4.736 5.411
47.017 0.492 4.774 5.411
47.216 0.492 4.807 5.412
47.416 0.497 4.841 5.411
47.617 0.497 4.879 5.412
47.816 0.501 4.911 5.412
48.017 0.502 4.950 5.411
48.216 0.507 4.980 5.412
48.416 0.507 5.015 5.411
48.617 0.511 5.053 5.412
48.816 0.511 5.084 5.412
49.017 0.511 5.120 5.411
49.216 0.516 5.151 5.411
49.416 0.516 5.181 5.412
49.617 0.521 5.219 5.412
49.817 0.521 5.250 5.411
50.016 0.526 5.279 5.412
50.217 0.526 5.312 5.412
50.416 0.531 5.342 5.412
50.617 0.531 5.376 5.412
50.816 0.536 5.401 5.412
51.017 0.536 5.434 5.411
51.216 0.536 5.461 5.411
51.416 0.541 5.489 5.412
51.617 0.541 5.521 5.412
51.816 0.546 5.550 5.412
52.017 0.546 5.581 5.412
52.216 0.551 5.608 5.412
52.416 0.551 5.636 5.412
52.617 0.555 5.664 5.411
52.816 0.556 5.688 5.412
53.017 0.561 5.718 5.412
53.216 0.560 5.744 5.412
53.416 0.560 5.769 5.412
53.617 0.566 5.800 5.412
53.816 0.566 5.826 5.412
54.017 0.570 5.853 5.412
54.216 0.571 5.877 5.413
54.416 0.575 5.902 5.413
54.617 0.575 5.928 5.412
54.816 0.580 5.952 5.413
55.017 0.580 5.982 5.412
55.216 0.585 6.004 5.411
55.416 0.585 6.030 5.412
55.616 0.585 6.054 5.413
55.817 0.590 6.080 5.412
56.016 0.589 6.099 5.413
56.217 0.595 6.124 5.413
56.416 0.595 6.146 5.412
56.617 0.598 6.172 5.412
56.816 0.598 6.195 5.413
57.017 0.603 6.222 5.412
57.216 0.603 6.243 5.412
57.416 0.608 6.263 5.413
57.616 0.608 6.288 5.413
57.816 0.608 6.308 5.412
58.017 0.613 6.331 5.412
58.216 0.613 6.354 5.413
58.416 0.617 6.373 5.413
58.616 0.618 6.398 5.413
58.816 0.623 6.418 5.413
59.017 0.622 6.441 5.412
59.216 0.628 6.461 5.412
59.416 0.628 6.479 5.413
59.616 0.633 6.503 5.413
59.816 0.633 6.521 5.413
60.017 0.632 6.541 5.412
60.217 0.637 6.562 5.413
60.416 0.638 6.580 5.413
60.616 0.641 6.603 5.413
60.816 0.641 6.618 5.413
61.017 0.646 6.638 5.412
61.216 0.646 6.655 5.413
61.416 0.650 6.673 5.413
61.616 0.650 6.692 5.413
61.816 0.655 6.711 5.412
62.017 0.656 6.731 5.413
62.216 0.656 6.749 5.413
62.416 0.661 6.764 5.413
62.616 0.661 6.784 5.413
62.816 0.665 6.802 5.414
63.017 0.665 6.819 5.414
63.216 0.670 6.836 5.413
63.416 0.670 6.850 5.413
63.616 0.675 6.870 5.413
63.816 0.675 6.886 5.413
64.017 0.680 6.904 5.413
64.216 0.681 6.919 5.414
64.416 0.680 6.934 5.414
64.616 0.685 6.951 5.413
64.816 0.685 6.966 5.413
65.017 0.690 6.983 5.413
65.216 0.690 7.000 5.413
65.416 0.695 7.014 5.413
65.616 0.694 7.031 5.413
65.816 0.700 7.046 5.413
66.017 0.700 7.062 5.413
66.216 0.704 7.075 5.413
66.416 0.705 7.087 5.413
66.616 0.704 7.104 5.414
66.816 0.710 7.118 5.413
67.017 0.709 7.131 5.413
67.216 0.714 7.146 5.413
67.416 0.714 7.159 5.413
67.616 0.719 7.175 5.413
67.816 0.720 7.187 5.412
68.017 0.724 7.202 5.413
68.216 0.724 7.214 5.413
68.416 0.729 7.228 5.413
68.616 0.729 7.242 5.413
68.816 0.729 7.254 5.413
69.017 0.734 7.269 5.413
69.216 0.734 7.281 5.413
69.416 0.739 7.294 5.413
69.616 0.739 7.307 5.414
69.816 0.743 7.319 5.413
70.017 0.744 7.332 5.413
70.216 0.748 7.346 5.413
70.416 0.748 7.359 5.413
70.616 0.754 7.372 5.413
70.817 0.754 7.383 5.413
71.016 0.753 7.397 5.413
71.217 0.759 7.406 5.414
71.416 0.758 7.416 5.413
71.616 0.764 7.431 5.413
71.816 0.763 7.440 5.412
72.017 0.768 7.451 5.413
72.216 0.768 7.465 5.413
72.416 0.773 7.475 5.413
72.616 0.773 7.486 5.413
72.816 0.778 7.498 5.413
73.017 0.778 7.508 5.413
73.216 0.779 7.518 5.413
73.416 0.783 7.529 5.414
73.616 0.783 7.541 5.414
73.816 0.788 7.552 5.413
74.017 0.788 7.562 5.413
74.216 0.792 7.571 5.413
74.416 0.792 7.581 5.413
74.616 0.798 7.592 5.413
74.816 0.799 7.602 5.413
75.017 0.803 7.612 5.413
75.216 0.803 7.622 5.413
75.416 0.803 7.632 5.413
75.616 0.808 7.641 5.413
75.816 0.808 7.651 5.414
76.017 0.813 7.663 5.414
76.216 0.813 7.671 5.413
76.416 0.818 7.679 5.414
76.616 0.819 7.691 5.414
76.816 0.823 7.699 5.413
77.017 0.823 7.707 5.414
77.216 0.828 7.718 5.413
77.416 0.828 7.727 5.414
77.616 0.833 7.736 5.413
77.816 0.832 7.745 5.413
78.017 0.832 7.755 5.414
78.216 0.837 7.762 5.413
78.416 0.837 7.771 5.414
78.616 0.843 7.782 5.414
78.816 0.842 7.789 5.413
79.017 0.848 7.798 5.413
79.216 0.847 7.807 5.413
79.416 0.852 7.813 5.413
79.616 0.852 7.822 5.413
79.816 0.852 7.830 5.413
80.017 0.858 7.841 5.414
80.216 0.857 7.848 5.414
80.416 0.862 7.856 5.414
80.616 0.862 7.864 5.414
80.817 0.867 7.871 5.413
81.016 0.867 7.879 5.413
81.217 0.872 7.887 5.413
81.416 0.871 7.894 5.413
81.616 0.876 7.901 5.414
81.816 0.877 7.910 5.414
82.017 0.881 7.919 5.414
82.216 0.882 7.926 5.413
82.416 0.881 7.935 5.413
82.616 0.887 7.940 5.414
82.816 0.886 7.947 5.413
83.017 0.891 7.956 5.413
83.216 0.891 7.962 5.413
83.416 0.896 7.970 5.413
83.616 0.896 7.979 5.413
83.816 0.901 7.986 5.413
84.017 0.901 7.994 5.414
84.216 0.906 8.000 5.414
84.416 0.905 8.006 5.414
84.616 0.906 8.014 5.413
84.816 0.910 8.020 5.414
85.017 0.910 8.029 5.414
85.216 0.915 8.035 5.414
85.416 0.915 8.040 5.414
85.616 0.920 8.048 5.413
85.816 0.920 8.055 5.414
86.017 0.925 8.060 5.415
86.216 0.925 8.068 5.413
86.416 0.924 8.073 5.413
86.616 0.930 8.081 5.414
86.816 0.930 8.088 5.413
87.017 0.935 8.095 5.414
87.216 0.935 8.099 5.413
87.416 0.939 8.104 5.413
87.616 0.940 8.114 5.414
87.816 0.944 8.118 5.414
88.017 0.945 8.124 5.414
88.216 0.949 8.131 5.414
88.416 0.949 8.136 5.414
88.616 0.954 8.142 5.414
88.816 0.954 8.149 5.414
89.017 0.953 8.156 5.414
89.216 0.959 8.160 5.414
89.416 0.959 8.166 5.414
89.616 0.963 8.171 5.414
89.816 0.963 8.176 5.414
90.017 0.968 8.184 5.414
90.216 0.968 8.187 5.414
90.416 0.973 8.193 5.413
90.616 0.973 8.199 5.414
90.816 0.974 8.204 5.414
91.017 0.979 8.209 5.415
91.217 0.978 8.212 5.413
91.416 0.983 8.220 5.413
91.616 0.982 8.225 5.414
91.816 0.988 8.230 5.414
92.017 0.988 8.235 5.414
92.216 0.992 8.241 5.414
92.416 0.993 8.245 5.414
92.616 0.998 8.251 5.414
92.816 0.998 8.256 5.415
93.017 1.002 8.261 5.413
93.216 1.003 8.266 5.414
93.416 1.002 8.272 5.414
93.616 1.007 8.278 5.414
93.816 1.007 8.280 5.413
94.017 1.012 8.287 5.413
94.216 1.012 8.291 5.414
94.416 1.017 8.296 5.414
94.616 1.017 8.302 5.414
94.816 1.022 8.304 5.414
95.017 1.022 8.310 5.414
95.216 1.027 8.315 5.414
95.416 1.027 8.320 5.414
95.616 1.026 8.324 5.415
95.816 1.032 8.329 5.414
96.017 1.032 8.334 5.415
96.216 1.037 8.337 5.415
96.416 1.037 8.340 5.414
96.616 1.042 8.348 5.414
96.816 1.042 8.351 5.415
97.017 1.046 8.355 5.414
97.216 1.046 8.361 5.414
97.416 1.047 8.365 5.415
97.616 1.051 8.366 5.414
97.816 1.052 8.372 5.414
98.017 1.056 8.375 5.414
98.216 1.056 8.379 5.415
98.416 1.061 8.384 5.414
98.616 1.061 8.389 5.414
98.816 1.066 8.392 5.414
99.017 1.066 8.397 5.414
99.216 1.071 8.401 5.414
99.416 1.071 8.403 5.414
99.616 1.076 8.407 5.415
99.816 1.076 8.411 5.415
100.017 1.076 8.415 5.414
100.216 1.081 8.418 5.414
100.416 1.081 8.422 5.414
100.616 1.085 8.427 5.415
100.816 1.085 8.431 5.415
101.017 1.091 8.434 5.415
101.216 1.091 8.436 5.415
101.416 1.095 8.439 5.414
101.616 1.095 8.444 5.415
101.817 1.100 8.448 5.415
102.016 1.100 8.452 5.415
102.217 1.101 8.457 5.415
102.416 1.105 8.459 5.415
102.616 1.105 8.462 5.414
102.816 1.111 8.465 5.415
103.017 1.111 8.469 5.415
103.216 1.116 8.471 5.415
103.416 1.115 8.474 5.414
103.616 1.121 8.481 5.415
103.816 1.121 8.482 5.415
104.017 1.125 8.486 5.415
104.216 1.126 8.488 5.414
104.416 1.125 8.491 5.414
104.616 1.130 8.493 5.415
104.816 1.130 8.497 5.415
105.017 1.135 8.500 5.415
105.216 1.135 8.503 5.415
105.416 1.140 8.507 5.414
105.616 1.140 8.511 5.415
105.816 1.145 8.512 5.414
106.017 1.145 8.515 5.414
106.216 1.150 8.518 5.415
106.416 1.150 8.519 5.415
106.616 1.150 8.523 5.415
106.816 1.155 8.527 5.415
107.017 1.155 8.530 5.414
107.216 1.159 8.533 5.414
107.416 1.160 8.535 5.415
107.616 1.164 8.538 5.415
107.816 1.164 8.539 5.415
108.017 1.170 8.541 5.415
108.216 1.170 8.543 5.415
108.416 1.172 8.546 5.415
108.616 1.174 8.550 5.415
108.816 1.174 8.553 5.414
109.017 1.179 8.556 5.414
109.216 1.179 8.559 5.415
109.416 1.184 8.560 5.414
109.616 1.184 8.562 5.414
109.816 1.189 8.563 5.414
110.017 1.189 8.567 5.415
110.216 1.194 8.569 5.414
110.416 1.194 8.572 5.414
110.616 1.199 8.574 5.415
110.816 1.198 8.575 5.415
111.017 1.198 8.577 5.415
111.216 1.203 8.580 5.415
111.416 1.204 8.582 5.415
111.616 1.208 8.583 5.415
111.817 1.208 8.586 5.415
112.016 1.213 8.586 5.415
112.217 1.213 8.590 5.414
112.416 1.218 8.595 5.415
112.616 1.218 8.596 5.415
112.816 1.223 8.596 5.415
113.017 1.224 8.598 5.414
113.216 1.223 8.600 5.415
113.416 1.229 8.599 5.415
113.616 1.229 8.604 5.415
113.816 1.233 8.608 5.414
114.017 1.234 8.610 5.415
114.216 1.239 8.611 5.415
114.416 1.239 8.615 5.415
114.616 1.244 8.614 5.415
114.816 1.243 8.619 5.415
115.017 1.248 8.621 5.415
115.216 1.248 8.621 5.415
115.416 1.248 8.622 5.415
115.616 1.253 8.625 5.415
115.816 1.253 8.627 5.415
116.017 1.258 8.629 5.415
116.216 1.259 8.631 5.415
116.416 1.262 8.632 5.415
116.616 1.263 8.634 5.415
116.816 1.267 8.635 5.415
117.017 1.268 8.640 5.415
117.216 1.272 8.639 5.415
117.416 1.272 8.642 5.415
117.616 1.272 8.645 5.415
117.816 1.277 8.642 5.415
118.017 1.277 8.646 5.415
118.216 1.281 8.649 5.415
118.416 1.282 8.648 5.416
118.616 1.287 8.652 5.414
118.816 1.287 8.654 5.415
119.017 1.292 8.657 5.415
119.216 1.291 8.656 5.415
119.416 1.296 8.658 5.415
119.616 1.296 8.659 5.415
119.816 1.296 8.660 5.415
120.017 1.301 8.662 5.415
120.216 1.302 8.665 5.415
120.416 1.307 8.667 5.415
120.616 1.306 8.668 5.414
120.816 1.311 8.670 5.415
121.017 1.311 8.671 5.415
121.216 1.316 8.671 5.415
121.416 1.316 8.675 5.416
121.616 1.320 8.674 5.415
121.816 1.321 8.675 5.415
122.017 1.320 8.678 5.415
122.217 1.325 8.678 5.414
122.416 1.325 8.680 5.415
122.616 1.331 8.682 5.415
122.816 1.330 8.684 5.415
123.017 1.335 8.684 5.416
123.216 1.335 8.685 5.415
123.416 1.339 8.687 5.415
123.616 1.340 8.686 5.415
123.816 1.345 8.690 5.415
124.017 1.346 8.691 5.415
124.216 1.345 8.690 5.415
124.416 1.350 8.694 5.415
124.616 1.350 8.695 5.414
124.816 1.354 8.695 5.415
125.017 1.355 8.695 5.416
125.216 1.360 8.698 5.415
125.416 1.359 8.700 5.416
125.616 1.364 8.701 5.416
125.816 1.365 8.703 5.415
126.017 1.370 8.704 5.416
126.216 1.369 8.704 5.415
126.416 1.370 8.704 5.415
126.616 1.374 8.706 5.415
126.816 1.374 8.707 5.415
127.017 1.380 8.710 5.415
127.216 1.379 8.711 5.415
127.416 1.384 8.711 5.415
127.616 1.384 8.712 5.416
127.816 1.390 8.713 5.415
128.017 1.389 8.716 5.416
128.216 1.394 8.715 5.416
128.416 1.394 8.717 5.415
128.616 1.394 8.718 5.415
128.816 1.399 8.719 5.415
129.017 1.399 8.719 5.416
129.216 1.404 8.720 5.415
129.416 1.404 8.721 5.416
129.616 1.408 8.722 5.416
129.816 1.409 8.724 5.416
130.017 1.413 8.725 5.415
130.216 1.414 8.727 5.416
130.416 1.419 8.729 5.416
130.616 1.418 8.727 5.415
130.817 1.418 8.727 5.415
131.016 1.424 8.730 5.416
131.217 1.424 8.731 5.415
131.416 1.429 8.730 5.415
131.616 1.429 8.731 5.415
131.816 1.434 8.733 5.415
132.017 1.434 8.734 5.415
132.216 1.439 8.735 5.415
132.416 1.438 8.736 5.415
132.616 1.443 8.734 5.415
132.817 1.444 8.736 5.416
133.016 1.444 8.738 5.415
133.217 1.449 8.736 5.416
133.416 1.448 8.737 5.415
133.616 1.454 8.739 5.416
133.816 1.453 8.740 5.416
134.017 1.458 8.740 5.415
134.216 1.458 8.740 5.416
134.416 1.463 8.739 5.415
134.616 1.463 8.740 5.416
134.816 1.468 8.742 5.416
135.017 1.468 8.742 5.416
135.216 1.468 8.743 5.416
135.416 1.473 8.746 5.415
135.616 1.473 8.746 5.416
135.816 1.477 8.746 5.416
136.017 1.478 8.746 5.415
136.216 1.483 8.748 5.415
136.416 1.483 8.746 5.416
136.616 1.487 8.746 5.415
136.816 1.488 8.748 5.416
137.017 1.493 8.749 5.417
137.216 1.492 8.750 5.416
137.416 1.492 8.751 5.416
137.616 1.497 8.749 5.415
137.816 1.497 8.749 5.415
138.017 1.502 8.750 5.415
138.216 1.502 8.749 5.416
138.416 1.507 8.750 5.415
138.616 1.507 8.752 5.416
138.816 1.512 8.752 5.417
139.017 1.512 8.752 5.416
139.216 1.517 8.753 5.416
139.416 1.516 8.753 5.416
139.616 1.517 8.753 5.416
139.816 1.522 8.752 5.416
140.017 1.521 8.754 5.415
140.217 1.527 8.751 5.416
140.416 1.527 8.753 5.416
140.616 1.531 8.755 5.415
140.816 1.531 8.755 5.416
141.017 1.536 8.758 5.416
141.216 1.536 8.757 5.416
141.416 1.541 8.756 5.416
141.616 1.541 8.757 5.416
141.816 1.541 8.757 5.416
142.017 1.546 8.758 5.416
142.216 1.546 8.759 5.415
142.416 1.551 8.760 5.416
142.616 1.551 8.759 5.416
142.817 1.555 8.760 5.416
143.016 1.555 8.759 5.416
143.217 1.560 8.759 5.416
143.416 1.560 8.760 5.416
143.616 1.565 8.761 5.416
143.816 1.565 8.763 5.416
144.017 1.570 8.760 5.416
144.216 1.570 8.761 5.416
144.416 1.570 8.761 5.416
144.616 1.574 8.758 5.416
144.816 1.575 8.760 5.416
145.017 1.579 8.761 5.416
145.217 1.580 8.764 5.416
145.416 1.584 8.763 5.416
145.616 1.584 8.764 5.416
145.817 1.590 8.763 5.416
146.016 1.589 8.764 5.417
146.217 1.589 8.764 5.417
146.416 1.594 8.765 5.416
146.616 1.594 8.762 5.416
146.816 1.599 8.762 5.416
147.017 1.599 8.764 5.416
147.216 1.604 8.766 5.416
147.416 1.604 8.765 5.416
147.616 1.608 8.765 5.417
147.816 1.609 8.763 5.416
148.017 1.613 8.764 5.416
148.216 1.614 8.766 5.416
148.416 1.614 8.764 5.416
148.616 1.619 8.766 5.416
148.816 1.618 8.765 5.416
149.017 1.623 8.765 5.416
149.216 1.623 8.764 5.416
149.416 1.628 8.765 5.416
149.616 1.628 8.765 5.416
149.816 1.633 8.762 5.417
150.017 1.633 8.764 5.416
150.216 1.638 8.764 5.416
150.416 1.638 8.766 5.416
150.616 1.638 8.767 5.416
150.817 1.643 8.768 5.416
151.016 1.643 8.767 5.416
151.217 1.648 8.766 5.416
151.416 1.648 8.768 5.417
151.616 1.653 8.767 5.416
151.816 1.652 8.765 5.416
152.017 1.657 8.767 5.416
152.216 1.658 8.768 5.416
152.416 1.663 8.766 5.416
152.616 1.662 8.768 5.416
152.816 1.663 8.767 5.416
153.017 1.667 8.767 5.416
153.216 1.667 8.768 5.416
153.416 1.672 8.768 5.416
153.616 1.672 8.768 5.417
153.817 1.677 8.768 5.417
154.016 1.677 8.770 5.417
154.217 1.682 8.770 5.417
154.416 1.681 8.768 5.416
154.616 1.686 8.769 5.417
154.816 1.687 8.766 5.416
155.017 1.692 8.765 5.416
155.216 1.692 8.769 5.417
155.416 1.692 8.766 5.416
155.616 1.697 8.770 5.417
155.816 1.697 8.768 5.416
156.017 1.702 8.770 5.417
156.216 1.701 8.768 5.417
156.416 1.707 8.770 5.417
156.616 1.707 8.771 5.417
156.816 1.711 8.769 5.417
157.017 1.711 8.769 5.417
157.216 1.716 8.773 5.416
157.416 1.716 8.771 5.417
157.616 1.716 8.769 5.416
157.816 1.721 8.770 5.417
158.017 1.721 8.770 5.417
158.216 1.727 8.769 5.417
158.416 1.726 8.772 5.417
158.616 1.731 8.770 5.417
158.816 1.731 8.770 5.417
159.017 1.736 8.770 5.417
159.216 1.736 8.772 5.417
159.416 1.736 8.769 5.417
159.616 1.741 8.770 5.417
159.816 1.742 8.771 5.417
160.017 1.746 8.770 5.417
160.216 1.746 8.769 5.417
160.416 1.751 8.771 5.417
160.616 1.751 8.773 5.417
160.817 1.756 8.771 5.417
161.016 1.756 8.773 5.417
161.217 1.761 8.770 5.418
161.416 1.761 8.769 5.417
161.616 1.765 8.772 5.417
161.816 1.765 8.772 5.417
162.017 1.766 8.772 5.417
162.216 1.771 8.772 5.417
162.416 1.770 8.771 5.417
162.616 1.775 8.772 5.417
162.816 1.775 8.773 5.417
163.017 1.780 8.775 5.417
163.216 1.780 8.771 5.417
163.416 1.786 8.771 5.417
163.616 1.785 8.774 5.417
163.817 1.790 8.774 5.417
164.016 1.790 8.768 5.417
164.217 1.790 8.772 5.417
164.416 1.795 8.773 5.417
164.616 1.795 8.771 5.417
164.816 1.799 8.773 5.417
165.017 1.800 8.771 5.417
165.216 1.805 8.771 5.417
165.416 1.804 8.774 5.417
165.616 1.809 8.772 5.418
165.816 1.809 8.772 5.417
166.017 1.815 8.774 5.418
166.216 1.815 8.774 5.417
166.416 1.814 8.775 5.417
166.616 1.819 8.773 5.417
166.816 1.819 8.776 5.417
167.017 1.824 8.776 5.417
167.216 1.824 8.775 5.417
167.416 1.829 8.776 5.417
167.616 1.829 8.775 5.417
167.816 1.834 8.775 5.417
168.017 1.834 8.775 5.417
168.216 1.838 8.774 5.417
168.416 1.839 8.775 5.418
168.616 1.839 8.775 5.418
168.816 1.844 8.775 5.417
169.017 1.843 8.776 5.417
169.216 1.848 8.777 5.417
169.416 1.847 8.776 5.418
169.616 1.853 8.775 5.417
169.816 1.853 8.774 5.417
170.016 1.858 8.777 5.418
170.217 1.857 8.774 5.417
170.416 1.859 8.777 5.417
170.616 1.863 8.777 5.417
170.816 1.863 8.775 5.417
171.017 1.867 8.776 5.417
171.216 1.867 8.777 5.418
171.416 1.872 8.776 5.417
171.616 1.872 8.773 5.417
171.816 1.877 8.781 5.418
172.017 1.877 8.778 5.418
172.216 1.882 8.780 5.417
172.416 1.882 8.783 5.417
172.616 1.887 8.778 5.417
172.816 1.886 8.778 5.417
173.017 1.887 8.780 5.418
173.216 1.891 8.780 5.417
173.416 1.891 8.779 5.418
173.616 1.895 8.780 5.417
173.817 1.896 8.782 5.417
174.016 1.900 8.781 5.417
174.217 1.900 8.781 5.417
174.416 1.905 8.780 5.417
174.616 1.905 8.780 5.416
174.816 1.910 8.781 5.417
175.017 1.910 8.781 5.417
175.216 1.910 8.781 5.417
175.416 1.915 8.780 5.417
175.616 1.915 8.783 5.417
175.816 1.920 8.783 5.417
176.017 1.920 8.781 5.417
176.216 1.924 8.781 5.418
176.416 1.925 8.785 5.418
176.616 1.929 8.784 5.417
176.816 1.930 8.783 5.417
177.017 1.935 8.785 5.417
177.216 1.935 8.784 5.417
177.416 1.934 8.786 5.417
177.616 1.940 8.786 5.417
177.816 1.939 8.784 5.418
178.017 1.944 8.785 5.417
178.216 1.944 8.784 5.417
178.416 1.949 8.783 5.417
178.616 1.949 8.785 5.417
178.816 1.954 8.786 5.417
179.017 1.954 8.789 5.417
179.216 1.959 8.787 5.418
179.416 1.959 8.787 5.417
179.616 1.959 8.787 5.417
179.816 1.964 8.787 5.417
180.017 1.964 8.789 5.418
180.216 1.969 8.790 5.417
180.416 1.969 8.788 5.417
180.616 1.974 8.787 5.417
180.817 1.974 8.785 5.417
181.016 1.979 8.785 5.417
181.217 1.978 8.788 5.418
181.416 1.984 8.788 5.417
181.616 1.983 8.788 5.417
181.816 1.983 8.789 5.418
182.017 1.989 8.788 5.418
182.216 1.988 8.789 5.417
182.416 1.994 8.789 5.417
182.616 1.993 8.791 5.417
182.816 1.997 8.792 5.417
183.017 1.998 8.790 5.417
183.217 2.003 8.789 5.418
183.416 2.003 8.790 5.418
183.616 2.008 8.790 5.417
183.816 2.008 8.790 5.418
184.017 2.008 8.794 5.417
184.217 2.013 8.791 5.417
184.416 2.013 8.793 5.418
184.616 2.018 8.791 5.417
184.817 2.017 8.792 5.418
185.016 2.023 8.791 5.418
185.217 2.023 8.792 5.418
185.416 2.028 8.793 5.418
185.616 2.027 8.793 5.418
185.816 2.032 8.792 5.418
186.017 2.032 8.794 5.418
186.217 2.037 8.792 5.418
186.416 2.037 8.789 5.417
186.616 2.037 8.792 5.418
186.817 2.042 8.791 5.418
187.016 2.042 8.792 5.418
187.217 2.047 8.794 5.418
187.416 2.047 8.794 5.417
187.616 2.053 8.796 5.418
187.816 2.053 8.795 5.418
188.017 2.057 8.797 5.418
188.217 2.057 8.792 5.418
188.416 2.057 8.794 5.417
188.616 2.062 8.794 5.418
188.816 2.062 8.796 5.418
189.017 2.067 8.796 5.418
189.217 2.067 8.796 5.418
189.416 2.072 8.798 5.418
189.616 2.072 8.797 5.418
189.816 2.077 8.800 5.418
190.017 2.077 8.795 5.418
190.217 2.082 8.796 5.418
190.416 2.082 8.796 5.418
190.616 2.082 8.800 5.418
190.816 2.087 8.798 5.418
191.017 2.087 8.799 5.417
191.217 2.091 8.797 5.418
191.416 2.092 8.798 5.418
191.616 2.097 8.796 5.418
191.816 2.096 8.797 5.418
192.017 2.101 8.798 5.418
192.217 2.101 8.799 5.418
192.416 2.107 8.799 5.418
192.616 2.106 8.800 5.418
192.816 2.106 8.801 5.419
193.017 2.111 8.802 5.418
193.217 2.112 8.800 5.418
193.416 2.116 8.799 5.418
193.616 2.116 8.799 5.418
193.816 2.121 8.800 5.418
194.017 2.120 8.799 5.418
194.217 2.126 8.801 5.418
194.416 2.125 8.802 5.418
194.616 2.131 8.801 5.418
194.816 2.130 8.803 5.417
195.017 2.133 8.799 5.418
195.217 2.136 8.800 5.418
195.416 2.136 8.801 5.418
195.616 2.141 8.803 5.418
195.816 2.140 8.803 5.418
196.017 2.146 8.804 5.418
196.217 2.145 8.803 5.418
196.416 2.151 8.802 5.418
196.616 2.150 8.801 5.418
196.816 2.155 8.799 5.418
197.017 2.155 8.801 5.418
197.217 2.155 8.803 5.418
197.416 2.159 8.806 5.418
197.616 2.159 8.807 5.418
197.816 2.165 8.804 5.418
198.016 2.164 8.806 5.418
198.217 2.170 8.805 5.419
198.416 2.170 8.805 5.418
198.616 2.174 8.805 5.418
198.816 2.174 8.806 5.418
199.017 2.179 8.804 5.418
199.217 2.179 8.807 5.418
199.416 2.179 8.809 5.418
199.616 2.184 8.807 5.418
199.816 2.184 8.806 5.418
200.016 2.189 8.807 5.418
200.217 2.189 8.806 5.418
200.416 2.194 8.806 5.418
200.616 2.194 8.808 5.419
200.816 2.198 8.808 5.418
201.017 2.199 8.809 5.418
201.217 2.203 8.809 5.418
201.416 2.203 8.807 5.418
201.616 2.203 8.809 5.418
201.816 2.208 8.807 5.418
202.017 2.208 8.805 5.418
202.217 2.213 8.806 5.418
202.416 2.213 8.807 5.418
202.616 2.217 8.809 5.418
202.816 2.218 8.810 5.418
203.016 2.223 8.809 5.418
203.217 2.222 8.810 5.418
203.416 2.227 8.808 5.417
203.616 2.227 8.809 5.418
203.816 2.227 8.809 5.418
204.017 2.232 8.809 5.418
204.217 2.232 8.812 5.418
204.416 2.237 8.814 5.418
204.616 2.237 8.815 5.418
204.816 2.242 8.813 5.418
205.017 2.242 8.813 5.418
205.217 2.247 8.813 5.418
205.416 2.247 8.811 5.418
205.616 2.251 8.813 5.418
205.816 2.252 8.814 5.418
206.017 2.253 8.813 5.418
206.217 2.257 8.810 5.418
206.416 2.256 8.812 5.417
206.616 2.262 8.813 5.419
206.816 2.261 8.812 5.418
207.017 2.267 8.812 5.418
207.217 2.267 8.810 5.418
207.416 2.271 8.813 5.418
207.616 2.272 8.816 5.418
207.816 2.276 8.815 5.418
208.017 2.276 8.816 5.418
208.217 2.276 8.816 5.418
208.416 2.280 8.814 5.418
208.616 2.281 8.814 5.418
208.816 2.286 8.816 5.418
209.017 2.286 8.814 5.417
209.217 2.291 8.816 5.418
209.416 2.291 8.817 5.419
209.616 2.296 8.815 5.418
209.816 2.295 8.816 5.418
210.017 2.301 8.817 5.418
210.217 2.300 8.817 5.418
210.416 2.300 8.816 5.418
210.616 2.305 8.818 5.418
210.816 2.305 8.819 5.418
211.017 2.310 8.820 5.418
211.217 2.310 8.820 5.418
211.416 2.315 8.822 5.419
211.616 2.315 8.820 5.419
211.816 2.320 8.820 5.418
212.017 2.320 8.819 5.418
212.217 2.326 8.821 5.418
212.416 2.325 8.818 5.418
212.616 2.326 8.820 5.418
212.816 2.330 8.822 5.418
213.017 2.330 8.821 5.418
213.217 2.335 8.822 5.418
213.416 2.335 8.822 5.418
213.616 2.340 8.823 5.418
213.816 2.339 8.821 5.418
214.017 2.345 8.823 5.418
214.217 2.344 8.824 5.418
214.416 2.350 8.825 5.418
214.616 2.350 8.825 5.418
214.816 2.350 8.822 5.419
215.016 2.354 8.822 5.418
215.217 2.355 8.824 5.418
215.416 2.360 8.823 5.419
215.616 2.359 8.824 5.419
215.816 2.365 8.824 5.418
216.017 2.365 8.826 5.418
216.217 2.370 8.823 5.418
216.416 2.370 8.824 5.419
216.616 2.375 8.826 5.418
216.816 2.375 8.825 5.418
217.017 2.379 8.825 5.419
217.217 2.379 8.827 5.418
217.416 2.379 8.825 5.419
217.616 2.385 8.826 5.418
217.816 2.384 8.826 5.419
218.017 2.389 8.828 5.419
218.217 2.389 8.827 5.418
218.416 2.394 8.828 5.419
218.616 2.394 8.826 5.418
218.816 2.399 8.828 5.419
219.017 2.399 8.830 5.419
219.217 2.403 8.831 5.418
219.416 2.404 8.829 5.418
219.616 2.404 8.831 5.418
219.816 2.409 8.831 5.419
220.017 2.408 8.828 5.418
220.217 2.413 8.830 5.418
220.416 2.414 8.830 5.418
220.616 2.418 8.831 5.419
220.816 2.419 8.829 5.419
221.017 2.424 8.833 5.419
221.217 2.423 8.831 5.418
221.416 2.423 8.829 5.418
221.616 2.427 8.832 5.419
221.816 2.428 8.832 5.419
222.017 2.433 8.833 5.419
222.217 2.433 8.833 5.419
222.416 2.437 8.832 5.419
222.616 2.437 8.831 5.418
222.816 2.444 8.831 5.419
223.017 2.443 8.835 5.418
223.217 2.448 8.833 5.419
223.416 2.448 8.834 5.419
223.616 2.448 8.836 5.419
223.816 2.453 8.833 5.418
224.017 2.453 8.834 5.419
224.217 2.458 8.838 5.418
224.416 2.457 8.836 5.419
224.616 2.462 8.837 5.419
224.816 2.462 8.837 5.418
225.017 2.467 8.836 5.419
225.217 2.467 8.834 5.418
225.416 2.473 8.836 5.418
225.616 2.473 8.837 5.419
225.816 2.473 8.837 5.419
226.017 2.477 8.839 5.419
226.217 2.477 8.840 5.419
226.416 2.482 8.838 5.419
226.616 2.483 8.838 5.419
226.816 2.487 8.842 5.418
227.017 2.488 8.840 5.419
227.217 2.492 8.839 5.419
227.416 2.492 8.840 5.420
227.616 2.497 8.840 5.419
227.816 2.497 8.840 5.419
228.017 2.502 8.840 5.418
228.217 2.502 8.840 5.419
228.416 2.502 8.841 5.419
228.616 2.507 8.841 5.419
228.816 2.507 8.843 5.419
229.017 2.512 8.842 5.419
229.217 2.512 8.843 5.418
229.416 2.516 8.846 5.419
229.616 2.516 8.846 5.419
229.816 2.521 8.844 5.419
230.017 2.520 8.846 5.419
230.217 2.525 8.844 5.419
230.416 2.526 8.844 5.419
230.616 2.526 8.844 5.419
230.816 2.530 8.845 5.419
231.017 2.531 8.846 5.419
231.217 2.535 8.848 5.419
231.416 2.535 8.845 5.419
231.616 2.540 8.846 5.419
231.816 2.540 8.845 5.419
232.017 2.545 8.848 5.419
232.217 2.545 8.846 5.418
232.416 2.545 8.847 5.418
232.616 2.550 8.848 5.418
232.816 2.550 8.848 5.419
233.017 2.554 8.846 5.419
233.217 2.555 8.849 5.419
233.416 2.560 8.848 5.418
233.616 2.560 8.848 5.419
233.816 2.565 8.850 5.419
234.017 2.564 8.850 5.418
234.217 2.569 8.850 5.419
234.416 2.569 8.853 5.418
234.616 2.574 8.850 5.419
234.816 2.574 8.851 5.419
235.017 2.575 8.852 5.418
235.217 2.580 8.851 5.419
235.416 2.579 8.851 5.419
235.616 2.584 8.852 5.419
235.816 2.584 8.853 5.419
236.017 2.589 8.854 5.419
236.217 2.588 8.854 5.419
236.416 2.593 8.855 5.419
236.616 2.593 8.854 5.419
236.816 2.598 8.854 5.419
237.017 2.599 8.855 5.420
237.217 2.599 8.856 5.419
237.416 2.604 8.857 5.419
237.616 2.604 8.858 5.418
237.816 2.608 8.856 5.419
238.017 2.609 8.857 5.419
238.217 2.613 8.854 5.419
238.416 2.613 8.857 5.419
238.616 2.619 8.855 5.419
238.816 2.619 8.858 5.419
239.017 2.623 8.860 5.419
239.217 2.623 8.859 5.419
239.416 2.623 8.861 5.420
239.616 2.628 8.861 5.418
239.816 2.628 8.861 5.419
240.017 2.633 8.860 5.419
240.217 2.633 8.860 5.420
240.416 2.638 8.860 5.419
240.616 2.638 8.861 5.419
240.816 2.643 8.861 5.419
241.017 2.642 8.863 5.419
241.217 2.647 8.861 5.419
241.416 2.648 8.863 5.419
241.616 2.648 8.861 5.419
241.816 2.652 8.862 5.419
242.017 2.652 8.861 5.419
242.217 2.658 8.863 5.419
242.416 2.658 8.862 5.419
242.616 2.662 8.863 5.419
242.816 2.663 8.865 5.419
243.017 2.667 8.865 5.419
243.217 2.667 8.864 5.419
243.416 2.667 8.864 5.419
243.616 2.673 8.861 5.419
243.816 2.672 8.863 5.419
244.017 2.677 8.866 5.420
244.217 2.677 8.866 5.419
244.416 2.683 8.867 5.419
244.616 2.682 8.868 5.419
244.816 2.687 8.866 5.420
245.017 2.688 8.867 5.420
245.217 2.692 8.869 5.419
245.416 2.692 8.867 5.419
245.616 2.694 8.868 5.419
245.816 2.697 8.869 5.419
246.017 2.698 8.869 5.419
246.217 2.702 8.868 5.420
246.416 2.702 8.869 5.419
246.616 2.708 8.871 5.419
246.816 2.707 8.869 5.419
247.017 2.712 8.868 5.419
247.217 2.712 8.870 5.419
247.416 2.716 8.870 5.419
247.616 2.717 8.870 5.420
247.816 2.721 8.871 5.419
248.017 2.721 8.872 5.419
248.217 2.722 8.871 5.420
248.416 2.727 8.871 5.419
248.616 2.727 8.871 5.419
248.816 2.731 8.870 5.419
249.017 2.732 8.872 5.419
249.217 2.737 8.874 5.420
249.416 2.737 8.873 5.420
249.616 2.741 8.876 5.419
249.816 2.741 8.878 5.419
250.017 2.746 8.876 5.419
250.217 2.746 8.876 5.419
250.416 2.746 8.877 5.419
250.616 2.751 8.877 5.419
250.816 2.751 8.877 5.419
251.017 2.756 8.876 5.419
251.217 2.756 8.877 5.419
251.416 2.760 8.877 5.419
251.616 2.760 8.879 5.419
251.816 2.765 8.879 5.419
252.017 2.766 8.877 5.419
252.217 2.771 8.878 5.419
252.416 2.770 8.878 5.419
252.616 2.770 8.879 5.419
252.816 2.775 8.878 5.419
253.017 2.775 8.882 5.419
253.217 2.781 8.880 5.419
253.416 2.780 8.879 5.419
253.616 2.785 8.882 5.419
253.816 2.785 8.881 5.420
254.017 2.789 8.879 5.419
254.217 2.789 8.882 5.419
254.416 2.794 8.883 5.419
254.616 2.794 8.883 5.419
254.816 2.795 8.882 5.419
255.017 2.799 8.885 5.419
255.217 2.799 8.884 5.420
255.416 2.804 8.885 5.419
255.616 2.804 8.885 5.419
255.816 2.808 8.885 5.419
256.017 2.809 8.885 5.419
256.217 2.814 8.887 5.419
256.416 2.814 8.887 5.419
256.616 2.818 8.885 5.420
256.816 2.819 8.889 5.420
257.017 2.819 8.887 5.419
257.217 2.824 8.885 5.420
257.416 2.824 8.888 5.420
257.616 2.828 8.886 5.420
257.816 2.828 8.887 5.419
258.017 2.833 8.891 5.420
258.217 2.833 8.890 5.419
258.416 2.838 8.889 5.419
258.616 2.838 8.888 5.419
258.816 2.843 8.889 5.420
259.017 2.843 8.888 5.419
259.217 2.843 8.888 5.420
259.416 2.848 8.892 5.419
259.616 2.848 8.891 5.420
259.816 2.852 8.892 5.419
260.016 2.853 8.893 5.419
260.217 2.858 8.894 5.420
260.416 2.858 8.891 5.420
260.616 2.863 8.893 5.419
260.816 2.863 8.895 5.420
261.017 2.868 8.893 5.420
261.217 2.868 8.895 5.420
261.416 2.867 8.894 5.419
261.616 2.872 8.895 5.419
261.816 2.873 8.896 5.419
262.017 2.877 8.894 5.420
262.217 2.877 8.895 5.420
262.416 2.882 8.896 5.420
262.616 2.882 8.897 5.420
262.816 2.887 8.898 5.419
263.017 2.887 8.897 5.419
263.217 2.892 8.899 5.420
263.416 2.892 8.898 5.420
263.616 2.893 8.898 5.419
263.816 2.897 8.900 5.420
264.017 2.897 8.900 5.420
264.217 2.902 8.899 5.419
264.416 2.901 8.900 5.419
264.616 2.907 8.900 5.419
264.816 2.907 8.900 5.419
265.017 2.911 8.902 5.420
265.217 2.911 8.901 5.419
265.416 2.917 8.901 5.420
265.616 2.917 8.901 5.420
265.816 2.916 8.904 5.420
266.017 2.921 8.903 5.419
266.217 2.921 8.904 5.419
266.416 2.926 8.907 5.420
266.616 2.926 8.906 5.420
266.816 2.931 8.904 5.420
267.017 2.930 8.905 5.419
267.217 2.936 8.907 5.420
267.416 2.936 8.906 5.420
267.616 2.941 8.908 5.420
267.816 2.941 8.909 5.420
268.017 2.943 8.906 5.420
268.217 2.945 8.906 5.420
268.416 2.945 8.908 5.420
268.616 2.950 8.908 5.420
268.816 2.951 8.909 5.420
269.016 2.955 8.907 5.420
269.217 2.955 8.909 5.419
269.416 2.960 8.910 5.420
269.616 2.960 8.910 5.420
269.816 2.965 8.909 5.420
270.017 2.965 8.912 5.420
270.217 2.965 8.911 5.420
270.416 2.970 8.912 5.420
270.616 2.970 8.912 5.420
270.816 2.975 8.913 5.420
271.017 2.974 8.912 5.421
271.217 2.979 8.915 5.420
271.416 2.979 8.915 5.419
271.616 2.985 8.916 5.420
271.816 2.985 8.916 5.420
272.016 2.990 8.915 5.420
272.217 2.990 8.915 5.419
272.416 2.992 8.916 5.420
272.616 2.995 8.916 5.420
272.816 2.995 8.918 5.420
273.016 3.000 8.917 5.421
273.217 2.999 8.918 5.419
273.416 3.005 8.918 5.420
273.616 3.005 8.917 5.420
273.816 3.010 8.918 5.420
274.017 3.010 8.919 5.419
274.217 3.015 8.920 5.420
274.416 3.014 8.920 5.420
274.616 3.015 8.920 5.420
274.816 3.019 8.920 5.420
275.017 3.019 8.922 5.419
275.217 3.024 8.922 5.419
275.416 3.024 8.922 5.420
275.616 3.029 8.922 5.419
275.816 3.030 8.923 5.420
276.017 3.034 8.925 5.420
276.217 3.034 8.925 5.419
276.416 3.039 8.924 5.420
276.616 3.039 8.925 5.420
276.816 3.039 8.925 5.420
277.016 3.044 8.926 5.420
277.217 3.044 8.926 5.419
277.416 3.049 8.926 5.420
277.616 3.049 8.925 5.420
277.816 3.053 8.929 5.420
278.016 3.053 8.928 5.420
278.217 3.058 8.928 5.420
278.416 3.058 8.927 5.420
278.616 3.063 8.928 5.420
278.816 3.063 8.929 5.420
279.017 3.063 8.927 5.420
279.217 3.068 8.929 5.420
279.416 3.068 8.928 5.420
279.616 3.073 8.930 5.420
279.816 3.074 8.931 5.420
280.017 3.077 8.929 5.420
280.217 3.078 8.930 5.420
280.416 3.083 8.931 5.420
280.616 3.083 8.933 5.420
280.816 3.088 8.932 5.420
281.016 3.088 8.933 5.420
281.217 3.088 8.933 5.420
281.416 3.093 8.934 5.420
281.616 3.092 8.935 5.419
281.816 3.097 8.935 5.419
282.016 3.096 8.934 5.420
282.217 3.101 8.932 5.420
282.416 3.101 8.933 5.419
282.616 3.106 8.935 5.420
282.816 3.106 8.936 5.420
283.017 3.111 8.936 5.420
283.217 3.112 8.936 5.420
283.416 3.111 8.936 5.420
283.616 3.116 8.939 5.420
283.816 3.116 8.938 5.420
284.016 3.121 8.937 5.420
284.217 3.120 8.939 5.420
284.416 3.126 8.941 5.420
284.616 3.126 8.940 5.420
284.816 3.131 8.941 5.419
285.017 3.131 8.941 5.420
285.217 3.136 8.939 5.420
285.416 3.136 8.940 5.420
285.616 3.138 8.943 5.419
285.816 3.140 8.941 5.420
286.016 3.140 8.943 5.420
286.217 3.144 8.945 5.420
286.416 3.144 8.944 5.420
286.616 3.149 8.945 5.420
286.816 3.149 8.947 5.420
287.017 3.154 8.944 5.420
287.217 3.154 8.943 5.420
287.416 3.158 8.944 5.420
287.616 3.158 8.944 5.420
287.816 3.159 8.944 5.420
288.017 3.164 8.948 5.420
288.217 3.164 8.948 5.420
288.416 3.169 8.947 5.420
288.616 3.168 8.946 5.420
288.816 3.173 8.947 5.420
289.017 3.173 8.946 5.420
289.217 3.178 8.947 5.420
289.416 3.178 8.949 5.420
289.616 3.184 8.950 5.420
289.816 3.183 8.950 5.419
290.017 3.185 8.951 5.420
290.217 3.189 8.950 5.420
290.416 3.189 8.951 5.420
290.616 3.194 8.952 5.420
290.816 3.193 8.954 5.420
291.016 3.198 8.954 5.421
291.217 3.198 8.955 5.420
291.416 3.202 8.955 5.420
291.616 3.203 8.955 5.420
291.816 3.208 8.955 5.420
292.017 3.207 8.957 5.420
292.217 3.212 8.954 5.420
292.416 3.212 8.954 5.420
292.616 3.212 8.957 5.420
292.816 3.217 8.956 5.420
293.016 3.218 8.956 5.420
293.217 3.222 8.958 5.420
293.416 3.223 8.958 5.420
293.616 3.227 8.959 5.420
293.816 3.228 8.958 5.420
294.016 3.232 8.959 5.420
294.217 3.233 8.958 5.421
294.416 3.232 8.960 5.420
294.616 3.236 8.960 5.420
294.816 3.237 8.962 5.420
295.016 3.242 8.962 5.420
295.217 3.242 8.960 5.420
295.416 3.248 8.959 5.420
295.616 3.247 8.959 5.420
295.816 3.252 8.962 5.420
296.016 3.251 8.961 5.419
296.217 3.257 8.962 5.420
296.416 3.257 8.966 5.420
296.616 3.262 8.964 5.420
296.817 3.261 8.964 5.420
297.016 3.261 8.964 5.420
297.217 3.267 8.966 5.420
297.416 3.266 8.963 5.420
297.616 3.271 8.965 5.420
297.816 3.271 8.965 5.421
298.017 3.277 8.965 5.420
298.217 3.276 8.967 5.421
298.416 3.281 8.967 5.420
298.616 3.281 8.968 5.420
298.816 3.287 8.967 5.420
299.016 3.286 8.967 5.420
299.217 3.286 8.967 5.421
299.416 3.291 8.967 5.420
299.616 3.290 8.968 5.420
299.816 3.296 8.969 5.420
300.017 3.296 8.969 5.420
300.217 3.301 8.970 5.420
300.416 3.301 8.969 5.420
300.616 3.306 8.967 5.420
300.816 3.306 8.969 5.421
301.016 3.306 8.968 5.420
301.217 3.311 8.973 5.420
301.416 3.311 8.973 5.420
301.616 3.316 8.973 5.420
301.816 3.316 8.974 5.421
302.017 3.321 8.973 5.420
302.217 3.321 8.975 5.420
302.416 3.326 8.974 5.421
302.616 3.326 8.974 5.421
302.816 3.331 8.974 5.420
303.016 3.331 8.974 5.420
303.217 3.333 8.975 5.421
303.416 3.335 8.976 5.421
303.616 3.336 8.976 5.420
303.816 3.341 8.975 5.420
304.017 3.340 8.977 5.420
304.217 3.345 8.976 5.420
304.416 3.345 8.976 5.421
304.616 3.349 8.978 5.420
304.816 3.350 8.980 5.420
305.016 3.354 8.979 5.420
305.217 3.356 8.981 5.420
305.416 3.356 8.980 5.421
305.616 3.360 8.979 5.421
305.816 3.360 8.979 5.420
306.017 3.365 8.981 5.421
306.217 3.365 8.980 5.421
306.416 3.370 8.981 5.421
306.616 3.369 8.985 5.420
306.816 3.374 8.986 5.421
307.016 3.375 8.984 5.419
307.217 3.380 8.985 5.420
307.416 3.379 8.984 5.420
307.616 3.384 8.985 5.421
307.816 3.384 8.986 5.420
308.016 3.384 8.988 5.420
308.217 3.389 8.989 5.420
308.416 3.389 8.989 5.421
308.616 3.394 8.988 5.421
308.816 3.394 8.988 5.420
309.017 3.399 8.988 5.421
309.217 3.399 8.988 5.420
309.416 3.403 8.990 5.420
309.616 3.404 8.992 5.420
309.816 3.409 8.993 5.420
310.016 3.408 8.989 5.420
310.217 3.408 8.991 5.420
310.416 3.413 8.993 5.421
310.616 3.413 8.992 5.420
310.816 3.418 8.992 5.420
311.017 3.418 8.990 5.421
311.217 3.423 8.992 5.421
311.416 3.423 8.992 5.421
311.616 3.427 8.994 5.420
311.816 3.428 8.996 5.421
312.018 3.432 8.994 5.420
312.217 3.432 8.995 5.421
312.416 3.432 8.994 5.421
312.616 3.438 8.996 5.420
312.816 3.438 8.995 5.421
313.016 3.442 8.998 5.421