## input
Date 10/13/2009
Start Time 11:13:06
Material Cold Rolled Steel
Diameter (in) .235
Gauge Length (in) 2.315
Crosshead Speed (in/min) 0.02
Comments
*Analog data are recorded as voltages. Multiply by the appropriate scale factor to convert.
Time (s) Crosshead Position (in.) Load (lbs.) Extensometer (in.)
0.030000 500.000000 0.005000 <-- scale factors (unit per volt)
0.028 0.021 0.055 -0.010
0.429 0.022 0.056 -0.009
0.629 0.022 0.056 -0.009
0.829 0.021 0.056 -0.010
1.028 0.022 0.056 -0.009
1.228 9.995 0.058 -0.010
1.428 9.995 0.068 -0.009
1.629 9.995 0.077 -0.008
1.829 9.995 0.085 -0.006
2.028 9.995 0.093 -0.005
2.229 9.995 0.102 -0.004
2.428 9.995 0.109 -0.004
2.629 9.995 0.118 -0.002
2.829 9.995 0.128 -0.002
3.028 9.995 0.135 0.000
3.229 9.995 0.145 0.000
3.428 9.995 0.153 0.002
3.629 9.995 0.162 0.003
3.829 9.995 0.173 0.004
4.028 9.995 0.181 0.003
4.229 9.995 0.193 0.005
4.428 9.995 0.203 0.006
4.628 9.995 0.213 0.007
4.829 9.995 0.224 0.009
5.028 9.995 0.233 0.010
5.229 9.995 0.245 0.011
5.428 9.995 0.254 0.012
5.629 9.995 0.265 0.012
5.829 9.995 0.279 0.014
6.028 9.995 0.286 0.014
6.229 9.995 0.299 0.015
6.428 9.995 0.310 0.016
6.629 9.995 0.321 0.017
6.829 9.995 0.332 0.018
7.028 9.995 0.342 0.019
7.229 9.995 0.355 0.020
7.428 9.995 0.367 0.020
7.629 9.995 0.378 0.021
7.829 9.995 0.391 0.021
8.028 9.995 0.400 0.022
8.229 9.995 0.413 0.024
8.428 9.995 0.424 0.025
8.629 9.995 0.435 0.025
8.829 9.995 0.448 0.026
9.028 9.995 0.458 0.027
9.229 9.995 0.471 0.028
9.429 9.995 0.484 0.030
9.629 9.995 0.497 0.031
9.829 9.995 0.511 0.032
10.028 9.995 0.521 0.033
10.229 9.995 0.536 0.034
10.428 9.995 0.547 0.035
10.629 9.995 0.561 0.037
10.829 9.995 0.573 0.038
11.028 9.995 0.586 0.038
11.228 9.995 0.597 0.039
11.429 9.995 0.609 0.040
11.629 9.995 0.622 0.041
11.829 9.995 0.635 0.042
12.028 9.995 0.645 0.043
12.229 9.995 0.658 0.044
12.428 9.995 0.670 0.045
12.629 9.995 0.682 0.046
12.829 9.995 0.697 0.047
13.028 9.995 0.705 0.048
13.229 9.995 0.718 0.048
13.429 9.995 0.732 0.050
13.629 9.995 0.746 0.051
13.829 9.995 0.762 0.052
14.028 9.995 0.772 0.053
14.229 9.995 0.785 0.054
14.429 9.995 0.800 0.055
14.629 9.995 0.815 0.057
14.829 9.995 0.829 0.058
15.028 9.995 0.839 0.058
15.229 9.995 0.854 0.060
15.429 9.995 0.868 0.060
15.629 9.995 0.882 0.062
15.829 9.995 0.898 0.063
16.028 9.995 0.911 0.064
16.229 9.995 0.924 0.065
16.429 9.995 0.939 0.066
16.629 9.995 0.954 0.067
16.829 9.995 0.969 0.069
17.028 9.995 0.981 0.070
17.229 9.995 0.998 0.071
17.428 9.995 1.011 0.072
17.629 9.995 1.026 0.074
17.829 9.995 1.043 0.074
18.028 9.995 1.058 0.076
18.229 9.995 1.073 0.077
18.429 9.995 1.088 0.078
18.629 9.995 1.104 0.080
18.829 9.995 1.122 0.081
19.028 9.995 1.135 0.081
19.229 9.995 1.152 0.083
19.429 9.995 1.167 0.084
19.629 9.995 1.183 0.086
19.829 9.995 1.200 0.087
20.028 9.995 1.214 0.088
20.229 9.995 1.230 0.089
20.429 9.995 1.247 0.091
20.629 9.995 1.263 0.092
20.829 9.995 1.278 0.093
21.028 9.995 1.295 0.095
21.228 9.995 1.311 0.096
21.428 9.995 1.325 0.097
21.629 9.995 1.341 0.098
21.829 9.995 1.358 0.099
22.028 9.995 1.372 0.100
22.229 9.995 1.390 0.102
22.428 9.995 1.406 0.103
22.629 9.995 1.423 0.105
22.829 9.995 1.441 0.106
23.028 9.995 1.456 0.107
23.229 9.995 1.474 0.108
23.428 9.995 1.489 0.109
23.629 9.995 1.507 0.111
23.829 9.995 1.525 0.113
24.028 9.995 1.539 0.114
24.229 9.995 1.557 0.115
24.429 9.995 1.574 0.116
24.629 9.995 1.591 0.117
24.829 9.995 1.611 0.118
25.028 9.995 1.626 0.120
25.229 9.995 1.642 0.121
25.429 9.995 1.660 0.122
25.629 9.995 1.678 0.124
25.829 9.995 1.700 0.125
26.028 9.995 1.712 0.126
26.229 9.995 1.730 0.127
26.429 9.995 1.748 0.128
26.629 9.995 1.765 0.130
26.829 9.995 1.785 0.132
27.028 9.995 1.800 0.133
27.229 9.995 1.818 0.135
27.428 9.995 1.835 0.136
27.629 9.995 1.854 0.137
27.829 9.995 1.873 0.138
28.028 9.995 1.889 0.139
28.229 9.995 1.907 0.141
28.429 9.995 1.925 0.142
28.628 9.995 1.942 0.143
28.829 9.995 1.960 0.145
29.028 9.995 1.975 0.146
29.229 9.995 1.995 0.147
29.428 9.995 2.012 0.148
29.629 9.995 2.032 0.150
29.829 9.995 2.050 0.151
30.028 9.995 2.067 0.153
30.228 9.995 2.084 0.154
30.428 9.995 2.101 0.155
30.629 9.995 2.121 0.156
30.829 9.995 2.141 0.157
31.028 9.995 2.153 0.159
31.229 9.995 2.173 0.160
31.428 9.995 2.191 0.162
31.629 9.995 2.210 0.163
31.829 9.995 2.227 0.164
32.028 9.995 2.244 0.166
32.228 9.995 2.261 0.166
32.429 9.995 2.280 0.168
32.629 9.995 2.300 0.169
32.829 9.995 2.320 0.172
33.028 9.995 2.338 0.173
33.228 9.995 2.355 0.175
33.429 9.995 2.377 0.176
33.628 9.995 2.393 0.177
33.829 9.995 2.412 0.179
34.028 9.995 2.430 0.180
34.229 9.995 2.449 0.181
34.428 9.995 2.468 0.183
34.629 9.995 2.489 0.184
34.829 9.995 2.507 0.185
35.028 9.995 2.525 0.188
35.228 9.995 2.542 0.188
35.429 9.995 2.562 0.190
35.628 9.995 2.580 0.192
35.829 9.995 2.599 0.193
36.028 9.995 2.616 0.194
36.229 9.995 2.636 0.196
36.429 9.995 2.657 0.196
36.628 9.995 2.674 0.198
36.829 9.995 2.694 0.199
37.028 9.995 2.710 0.201
37.229 9.995 2.731 0.202
37.428 9.995 2.749 0.204
37.629 9.995 2.770 0.205
37.829 9.995 2.790 0.207
38.028 9.995 2.808 0.209
38.228 9.995 2.828 0.210
38.428 9.995 2.846 0.211
38.629 9.995 2.866 0.213
38.829 9.995 2.886 0.214
39.028 9.995 2.904 0.215
39.228 9.995 2.921 0.216
39.429 9.995 2.943 0.218
39.628 9.995 2.962 0.219
39.829 9.995 2.981 0.221
40.028 9.995 3.000 0.222
40.229 9.995 3.021 0.224
40.428 9.995 3.039 0.225
40.629 9.995 3.060 0.226
40.829 9.995 3.081 0.228
41.028 9.995 3.100 0.229
41.228 9.995 3.118 0.231
41.428 9.995 3.137 0.233
41.629 9.995 3.158 0.234
41.829 9.995 3.175 0.235
42.028 9.995 3.194 0.237
42.228 9.995 3.211 0.238
42.429 9.995 3.232 0.239
42.628 9.995 3.251 0.240
42.829 9.995 3.271 0.242
43.028 9.995 3.290 0.244
43.229 9.995 3.312 0.245
43.428 9.995 3.332 0.247
43.629 9.995 3.353 0.248
43.829 9.995 3.372 0.249
44.028 9.995 3.392 0.251
44.228 9.995 3.409 0.252
44.429 9.995 3.432 0.254
44.628 9.995 3.451 0.256
44.829 9.995 3.471 0.257
45.028 9.995 3.489 0.259
45.229 9.995 3.511 0.260
45.428 9.995 3.530 0.262
45.629 9.995 3.551 0.263
45.828 9.995 3.569 0.264
46.028 9.995 3.589 0.266
46.229 9.995 3.610 0.267
46.428 9.995 3.629 0.269
46.629 9.995 3.651 0.270
46.828 9.995 3.669 0.272
47.028 9.995 3.686 0.273
47.229 9.995 3.708 0.275
47.428 9.995 3.726 0.276
47.629 9.995 3.749 0.278
47.828 9.995 3.768 0.279
48.028 9.995 3.787 0.280
48.228 9.995 3.808 0.282
48.428 9.995 3.827 0.283
48.629 9.995 3.849 0.285
48.828 9.995 3.867 0.286
49.028 9.995 3.886 0.287
49.229 9.995 3.908 0.290
49.428 9.995 3.927 0.290
49.629 9.995 3.950 0.293
49.828 9.995 3.968 0.293
50.028 9.995 3.990 0.295
50.228 9.995 4.008 0.297
50.429 9.995 4.030 0.298
50.628 9.995 4.049 0.299
50.829 9.995 4.068 0.301
51.028 9.995 4.088 0.302
51.229 9.995 4.110 0.303
51.428 9.995 4.129 0.305
51.629 9.995 4.150 0.306
51.829 9.995 4.170 0.307
52.028 9.995 4.188 0.310
52.228 9.995 4.209 0.311
52.428 9.995 4.228 0.313
52.629 9.995 4.250 0.314
52.828 9.995 4.270 0.315
53.028 9.995 4.289 0.317
53.228 9.995 4.312 0.318
53.428 9.995 4.330 0.320
53.629 9.995 4.353 0.322
53.828 9.995 4.372 0.323
54.028 9.995 4.390 0.324
54.228 9.995 4.413 0.326
54.428 9.995 4.431 0.327
54.629 9.995 4.453 0.329
54.828 9.995 4.473 0.330
55.028 9.995 4.491 0.332
55.228 9.995 4.513 0.333
55.428 9.995 4.532 0.334
55.629 9.995 4.555 0.336
55.828 9.995 4.574 0.338
56.028 9.995 4.593 0.339
56.228 9.995 4.616 0.341
56.428 9.995 4.639 0.342
56.629 9.995 4.655 0.343
56.829 9.995 4.676 0.345
57.028 9.995 4.694 0.346
57.228 9.995 4.717 0.348
57.428 9.995 4.737 0.350
57.629 9.995 4.754 0.351
57.829 9.995 4.779 0.352
58.028 9.995 4.796 0.354
58.228 9.995 4.815 0.355
58.429 9.995 4.837 0.357
58.628 9.995 4.857 0.358
58.829 9.995 4.878 0.360
59.028 9.995 4.897 0.361
59.229 9.995 4.919 0.362
59.428 9.995 4.940 0.365
59.629 9.995 4.962 0.366
59.828 9.995 4.981 0.367
60.028 9.995 5.002 0.370
60.228 9.995 5.025 0.371
60.428 9.995 5.044 0.372
60.629 9.995 5.066 0.373
60.828 9.995 5.086 0.375
61.028 9.995 5.105 0.376
61.228 9.995 5.128 0.378
61.428 9.995 5.148 0.380
61.629 9.995 5.171 0.380
61.828 9.995 5.191 0.382
62.028 9.995 5.213 0.384
62.228 9.995 5.232 0.386
62.429 9.995 5.253 0.387
62.628 9.995 5.273 0.390
62.829 9.995 5.293 0.390
63.028 9.995 5.313 0.392
63.228 9.995 5.337 0.394
63.428 9.995 5.356 0.395
63.629 9.995 5.378 0.396
63.828 9.995 5.398 0.397
64.028 9.995 5.418 0.399
64.228 9.995 5.440 0.400
64.428 9.995 5.461 0.403
64.629 9.995 5.485 0.404
64.828 9.995 5.504 0.405
65.028 9.995 5.525 0.407
65.228 9.995 5.548 0.409
65.428 9.995 5.566 0.410
65.629 9.995 5.590 0.412
65.828 9.995 5.609 0.413
66.028 9.995 5.628 0.415
66.228 9.995 5.651 0.417
66.428 9.995 5.672 0.419
66.629 9.995 5.694 0.420
66.828 9.995 5.713 0.421
67.028 9.995 5.734 0.422
67.228 9.995 5.756 0.424
67.428 9.995 5.773 0.426
67.629 9.995 5.796 0.427
67.828 9.995 5.816 0.428
68.028 9.995 5.836 0.430
68.228 9.995 5.858 0.431
68.428 9.995 5.878 0.433
68.629 9.995 5.901 0.435
68.828 9.995 5.920 0.437
69.028 9.995 5.940 0.438
69.228 9.995 5.962 0.440
69.428 9.995 5.981 0.441
69.629 9.995 6.005 0.443
69.828 9.995 6.024 0.445
70.028 9.995 6.043 0.445
70.228 9.995 6.065 0.448
70.428 9.995 6.085 0.449
70.629 9.995 6.106 0.451
70.828 9.995 6.127 0.452
71.028 9.995 6.146 0.453
71.228 9.995 6.167 0.455
71.428 9.995 6.187 0.457
71.629 9.995 6.210 0.459
71.828 9.995 6.229 0.460
72.028 9.995 6.248 0.462
72.228 9.995 6.269 0.464
72.429 9.995 6.290 0.465
72.628 9.995 6.309 0.466
72.829 9.995 6.329 0.468
73.028 9.995 6.348 0.469
73.228 9.995 6.369 0.471
73.428 9.995 6.389 0.473
73.629 9.995 6.411 0.474
73.828 9.995 6.430 0.476
74.028 9.995 6.449 0.478
74.228 9.995 6.471 0.480
74.428 9.995 6.489 0.482
74.629 9.995 6.512 0.483
74.828 9.995 6.532 0.486
75.028 9.995 6.549 0.487
75.228 9.995 6.571 0.489
75.428 9.995 6.589 0.491
75.629 9.995 6.610 0.492
75.828 9.995 6.629 0.494
76.028 9.995 6.648 0.496
76.228 9.995 6.669 0.498
76.428 9.995 6.689 0.499
76.629 9.995 6.709 0.501
76.828 9.995 6.728 0.503
77.028 9.995 6.746 0.505
77.228 9.995 6.767 0.507
77.428 9.995 6.784 0.509
77.629 9.995 6.804 0.510
77.828 9.995 6.822 0.512
78.028 9.995 6.840 0.515
78.228 9.995 6.860 0.516
78.428 9.995 6.879 0.519
78.629 9.995 6.898 0.521
78.828 9.995 6.914 0.522
79.028 9.995 6.932 0.523
79.228 9.995 6.953 0.526
79.428 9.995 6.969 0.528
79.629 9.995 6.990 0.530
79.828 9.995 7.008 0.532
80.028 9.995 7.025 0.535
80.229 9.995 7.044 0.537
80.428 9.995 7.061 0.539
80.629 9.995 7.081 0.542
80.828 9.995 7.097 0.544
81.028 9.995 7.113 0.545
81.228 9.995 7.133 0.547
81.428 9.995 7.150 0.550
81.629 9.995 7.168 0.552
81.828 9.995 7.184 0.554
82.028 9.995 7.201 0.557
82.228 9.995 7.217 0.559
82.429 9.995 7.237 0.562
82.629 9.995 7.252 0.564
82.828 9.995 7.268 0.566
83.028 9.995 7.285 0.569
83.228 9.995 7.299 0.571
83.429 9.995 7.317 0.573
83.628 9.995 7.333 0.576
83.829 9.995 7.349 0.578
84.028 9.995 7.364 0.580
84.228 9.995 7.382 0.584
84.428 9.995 7.398 0.586
84.629 9.995 7.414 0.588
84.828 9.995 7.430 0.591
85.028 9.995 7.445 0.593
85.228 9.995 7.462 0.596
85.428 9.995 7.476 0.599
85.629 9.995 7.493 0.602
85.828 9.995 7.507 0.605
86.028 9.995 7.520 0.607
86.228 9.995 7.537 0.610
86.428 9.995 7.551 0.613
86.629 9.995 7.567 0.616
86.828 9.995 7.582 0.619
87.028 9.995 7.596 0.621
87.228 9.995 7.609 0.624
87.429 9.995 7.624 0.628
87.628 9.995 7.638 0.631
87.829 9.995 7.652 0.634
88.028 9.995 7.665 0.636
88.228 9.995 7.680 0.639
88.428 9.995 7.692 0.642
88.629 9.995 7.707 0.645
88.828 9.995 7.720 0.648
89.028 9.995 7.733 0.651
89.228 9.995 7.745 0.653
89.429 9.995 7.760 0.658
89.628 9.995 7.773 0.661
89.829 9.995 7.786 0.665
90.033 9.995 7.801 0.668
90.229 9.995 7.812 0.671
90.428 9.995 7.823 0.673
90.629 9.995 7.836 0.678
90.828 9.995 7.848 0.681
91.028 9.995 7.860 0.684
91.228 9.995 7.873 0.688
91.428 9.995 7.885 0.691
91.629 9.995 7.898 0.695
91.828 9.995 7.909 0.698
92.028 9.995 7.921 0.702
92.228 9.995 7.933 0.706
92.428 9.995 7.943 0.709
92.628 9.995 7.956 0.712
92.828 9.995 7.967 0.716
93.028 9.995 7.977 0.719
93.228 9.995 7.991 0.724
93.428 9.995 8.000 0.727
93.629 9.995 8.012 0.731
93.828 9.995 8.023 0.735
94.028 9.995 8.034 0.738
94.228 9.995 8.044 0.742
94.428 9.995 8.056 0.746
94.629 9.995 8.067 0.750
94.829 9.995 8.078 0.754
95.028 9.995 8.089 0.758
95.228 9.995 8.100 0.762
95.428 9.995 8.108 0.765
95.629 9.995 8.120 0.770
95.828 9.995 8.130 0.774
96.028 9.995 8.138 0.777
96.228 9.995 8.149 0.782
96.428 9.995 8.159 0.786
96.629 9.995 8.170 0.790
96.828 9.995 8.179 0.793
97.028 9.995 8.189 0.797
97.228 9.995 8.199 0.801
97.428 9.995 8.208 0.806
97.629 9.995 8.219 0.810
97.828 9.995 8.228 0.814
98.028 9.995 8.237 0.818
98.228 9.995 8.247 0.822
98.428 9.995 8.257 0.826
98.629 9.995 8.266 0.831
98.828 9.995 8.275 0.835
99.028 9.995 8.285 0.839
99.228 9.995 8.295 0.842
99.428 9.995 8.304 0.846
99.629 9.995 8.316 0.851
99.828 9.995 8.324 0.855
100.028 9.995 8.332 0.858
100.228 9.995 8.343 0.863
100.428 9.995 8.351 0.867
100.629 9.995 8.361 0.872
100.828 9.995 8.370 0.876
101.028 9.995 8.378 0.880
101.228 9.995 8.387 0.884
101.428 9.995 8.396 0.888
101.629 9.995 8.407 0.894
101.828 9.995 8.414 0.898
102.028 9.995 8.424 0.902
102.228 9.995 8.432 0.905
102.429 9.995 8.440 0.910
102.628 9.995 8.449 0.914
102.829 9.995 8.457 0.919
103.028 9.995 8.465 0.923
103.228 9.995 8.475 0.927
103.428 9.995 8.482 0.932
103.629 9.995 8.492 0.937
103.828 9.995 8.498 0.940
104.028 9.995 8.506 0.943
104.228 9.995 8.515 0.948
104.428 9.995 8.523 0.952
104.629 9.995 8.532 0.958
104.828 9.995 8.541 0.961
105.028 9.995 8.547 0.965
105.228 9.995 8.556 0.970
105.429 9.995 8.565 0.975
105.628 9.995 8.571 0.979
105.829 9.995 8.578 0.983
106.028 9.995 8.587 0.987
106.228 9.995 8.594 0.992
106.428 9.995 8.602 0.997
106.629 9.995 8.611 1.002
106.828 9.995 8.619 1.006
107.028 9.995 8.625 1.010
107.228 9.995 8.634 1.014
107.428 9.995 8.641 1.019
107.629 9.995 8.648 1.024
107.828 9.995 8.655 1.028
108.028 9.995 8.663 1.033
108.228 9.995 8.670 1.038
108.428 9.995 8.677 1.042
108.629 9.995 8.685 1.047
108.828 9.995 8.691 1.051
109.028 9.995 8.697 1.055
109.228 9.995 8.705 1.061
109.428 9.995 8.712 1.065
109.629 9.995 8.720 1.070
109.828 9.995 8.727 1.074
110.028 9.995 8.733 1.078
110.228 9.995 8.740 1.083
110.428 9.995 8.746 1.088
110.629 9.995 8.753 1.093
110.828 9.995 8.758 1.098
111.028 9.995 8.764 1.102
111.228 9.995 8.772 1.108
111.428 9.995 8.778 1.113
111.629 9.995 8.785 1.118
111.828 9.995 8.791 1.122
112.028 9.995 8.796 1.127
112.228 9.995 8.804 1.133
112.428 9.995 8.810 1.136
112.629 9.995 8.816 1.142
112.828 9.995 8.821 1.147
113.028 9.995 8.827 1.150
113.228 9.995 8.833 1.156
113.429 9.995 8.839 1.161
113.628 9.995 8.845 1.166
113.829 9.995 8.852 1.171
114.028 9.995 8.856 1.176
114.228 9.995 8.862 1.181
114.428 9.995 8.867 1.185
114.629 9.995 8.873 1.191
114.828 9.995 8.879 1.195
115.028 9.995 8.885 1.201
115.228 9.995 8.889 1.205
115.429 9.995 8.896 1.211
115.628 9.995 8.900 1.216
115.829 9.995 8.905 1.221
116.028 9.995 8.910 1.226
116.228 9.995 8.916 1.231
116.428 9.995 8.921 1.237
116.629 9.995 8.927 1.241
116.828 9.995 8.932 1.246
117.028 9.995 8.936 1.251
117.228 9.995 8.941 1.256
117.429 9.995 8.946 1.262
117.628 9.995 8.950 1.266
117.829 9.995 8.956 1.271
118.028 9.995 8.961 1.276
118.228 9.995 8.966 1.281
118.429 9.995 8.971 1.287
118.628 9.995 8.975 1.291
118.829 9.995 8.981 1.298
119.028 9.995 8.984 1.301
119.228 9.995 8.988 1.307
119.429 9.995 8.993 1.313
119.628 9.995 8.997 1.318
119.829 9.995 9.002 1.323
120.028 9.995 9.007 1.328
120.228 9.995 9.012 1.334
120.429 9.995 9.016 1.339
120.628 9.995 9.019 1.344
120.829 9.995 9.024 1.350
121.028 9.995 9.027 1.355
121.228 9.995 9.033 1.361
121.428 9.995 9.038 1.366
121.629 9.995 9.041 1.372
121.828 9.995 9.044 1.376
122.028 9.995 9.049 1.383
122.228 9.995 9.051 1.387
122.428 9.995 9.055 1.393
122.629 9.995 9.060 1.400
122.829 9.995 9.063 1.404
123.028 9.995 9.067 1.410
123.228 9.995 9.070 1.414
123.429 9.995 9.075 1.422
123.629 9.995 9.077 1.426
123.828 9.995 9.081 1.432
124.028 9.995 9.084 1.438
124.228 9.995 9.087 1.443
124.428 9.995 9.091 1.449
124.629 9.995 9.095 1.455
124.828 9.995 9.097 1.459
125.028 9.995 9.102 1.465
125.228 9.995 9.105 1.471
125.428 9.995 9.107 1.476
125.629 9.995 9.111 1.483
125.828 9.995 9.114 1.488
126.028 9.995 9.117 1.493
126.228 9.995 9.121 1.500
126.428 9.995 9.125 1.505
126.629 9.995 9.128 1.512
126.828 9.995 9.131 1.516
127.028 9.995 9.134 1.522
127.228 9.995 9.137 1.528
127.428 9.995 9.139 1.533
127.629 9.995 9.141 1.539
127.828 9.995 9.145 1.545
128.028 9.995 9.147 1.551
128.228 9.995 9.150 1.557
128.428 9.995 9.154 1.562
128.629 9.995 9.156 1.568
128.828 9.995 9.159 1.574
129.028 9.995 9.163 1.579
129.228 9.995 9.164 1.585
129.428 9.995 9.166 1.590
129.629 9.995 9.170 1.597
129.828 9.995 9.172 1.601
130.028 9.995 9.175 1.607
130.228 9.995 9.178 1.613
130.428 9.995 9.180 1.619
130.629 9.995 9.182 1.625
130.828 9.995 9.185 1.631
131.028 9.995 9.188 1.636
131.228 9.995 9.190 1.643
131.428 9.995 9.191 1.648
131.629 9.995 9.195 1.655
131.828 9.995 9.197 1.661
132.028 9.995 9.199 1.666
132.228 9.995 9.202 1.672
132.428 9.995 9.204 1.678
132.628 9.995 9.205 1.684
132.829 9.995 9.208 1.690
133.028 9.995 9.209 1.695
133.228 9.995 9.212 1.702
133.428 9.995 9.216 1.708
133.629 9.995 9.217 1.714
133.828 9.995 9.219 1.720
134.028 9.995 9.220 1.726
134.228 9.995 9.223 1.732
134.429 9.995 9.223 1.739
134.629 9.995 9.227 1.746
134.828 9.995 9.229 1.751
135.028 9.995 9.230 1.757
135.228 9.995 9.233 1.763
135.428 9.995 9.234 1.769
135.629 9.995 9.237 1.775
135.828 9.995 9.238 1.781
136.028 9.995 9.241 1.786
136.228 9.995 9.242 1.793
136.428 9.995 9.244 1.799
136.629 9.995 9.247 1.806
136.828 9.995 9.247 1.810
137.028 9.995 9.249 1.817
137.228 9.995 9.251 1.823
137.429 9.995 9.252 1.829
137.628 9.995 9.253 1.835
137.829 9.995 9.255 1.841
138.028 9.995 9.257 1.847
138.228 9.995 9.259 1.854
138.428 9.995 9.261 1.859
138.629 9.995 9.263 1.866
138.828 9.995 9.264 1.871
139.028 9.995 9.266 1.877
139.228 9.995 9.266 1.884
139.428 9.995 9.268 1.889
139.629 9.995 9.269 1.896
139.828 9.995 9.272 1.901
140.028 9.995 9.272 1.906
140.228 9.995 9.273 1.914
140.428 9.995 9.275 1.919
140.629 9.995 9.278 1.925
140.828 9.995 9.277 1.931
141.028 9.995 9.279 1.937
141.228 9.995 9.281 1.943
141.428 9.995 9.282 1.949
141.629 9.995 9.285 1.956
141.828 9.995 9.286 1.962
142.028 9.995 9.286 1.967
142.228 9.995 9.288 1.974
142.428 9.995 9.289 1.980
142.629 9.995 9.289 1.987
142.828 9.995 9.291 1.993
143.028 9.995 9.293 1.998
143.228 9.995 9.293 2.005
143.428 9.995 9.294 2.010
143.629 9.995 9.297 2.017
143.828 9.995 9.298 2.024
144.028 9.995 9.298 2.029
144.228 9.995 9.299 2.036
144.429 9.995 9.299 2.041
144.628 9.995 9.300 2.049
144.829 9.995 9.302 2.056
145.028 9.995 9.305 2.061
145.228 9.995 9.304 2.068
145.428 9.995 9.306 2.074
145.629 9.995 9.306 2.080
145.828 9.995 9.306 2.086
146.028 9.995 9.308 2.092
146.228 9.995 9.310 2.099
146.428 9.995 9.311 2.104
146.629 9.995 9.312 2.111
146.828 9.995 9.313 2.117
147.028 9.995 9.314 2.123
147.228 9.995 9.314 2.131
147.428 9.995 9.316 2.136
147.629 9.995 9.317 2.143
147.828 9.995 9.316 2.148
148.028 9.995 9.318 2.155
148.228 9.995 9.320 2.162
148.428 9.995 9.320 2.167
148.629 9.995 9.322 2.175
148.828 9.995 9.323 2.181
149.028 9.995 9.321 2.186
149.228 9.995 9.323 2.192
149.428 9.995 9.325 2.199
149.629 9.995 9.325 2.206
149.828 9.995 9.326 2.211
150.028 9.995 9.328 2.217
150.228 9.995 9.327 2.223
150.429 9.995 9.328 2.230
150.628 9.995 9.330 2.236
150.829 9.995 9.329 2.242
151.028 9.995 9.329 2.248
151.228 9.995 9.331 2.256
151.428 9.995 9.332 2.262
151.629 9.995 9.333 2.268
151.828 9.995 9.335 2.274
152.028 9.995 9.336 2.280
152.228 1.700 9.334 2.287
152.428 1.700 9.336 2.293
152.629 1.704 9.336 2.299
152.828 1.704 9.338 2.305
153.028 1.709 9.338 2.311
153.228 1.709 9.338 2.318
153.428 1.714 9.340 2.325
153.629 1.714 9.340 2.332
153.828 1.719 9.341 2.338
154.028 1.720 9.342 2.344
154.228 1.724 9.341 2.350
154.428 1.724 9.342 2.357
154.628 1.724 9.343 2.363
154.829 1.729 9.344 2.371
155.028 1.729 9.345 2.377
155.228 1.734 9.346 2.383
155.428 1.734 9.345 2.390
155.629 1.739 9.346 2.396
155.828 1.739 9.346 2.402
156.028 1.743 9.347 2.409
156.228 1.744 9.348 2.415
156.428 1.749 9.348 2.422
156.629 1.749 9.350 2.428
156.828 1.751 9.350 2.435
157.028 1.754 9.351 2.440
157.228 1.753 9.351 2.447
157.428 1.759 9.351 2.453
157.629 1.759 9.352 2.461
157.828 1.764 9.352 2.467
158.028 1.764 9.353 2.473
158.228 1.768 9.354 2.479
158.428 1.769 9.355 2.486
158.629 1.773 9.355 2.494
158.828 1.773 9.355 2.498
159.033 1.779 9.356 2.505
159.229 1.779 9.356 2.511
159.440 1.779 9.356 2.518
159.629 1.783 9.357 2.523
159.829 1.784 9.358 2.530
160.028 1.788 9.358 2.536
160.228 1.788 9.360 2.543
160.429 1.793 9.359 2.549
160.628 1.792 9.359 2.555
160.829 1.798 9.361 2.562
161.028 1.798 9.360 2.568
161.228 1.803 9.360 2.575
161.428 1.803 9.360 2.580
161.629 1.802 9.363 2.588
161.828 1.807 9.363 2.594
162.028 1.807 9.364 2.600
162.228 1.812 9.364 2.607
162.428 1.813 9.364 2.614
162.629 1.818 9.365 2.621
162.828 1.817 9.364 2.626
163.028 1.823 9.366 2.633
163.228 1.822 9.365 2.639
163.428 1.826 9.367 2.646
163.629 1.827 9.367 2.653
163.828 1.827 9.367 2.659
164.028 1.832 9.368 2.665
164.228 1.832 9.369 2.673
164.428 1.838 9.368 2.679
164.629 1.837 9.368 2.686
164.828 1.842 9.369 2.691
165.028 1.842 9.369 2.699
165.228 1.846 9.369 2.704
165.429 1.847 9.370 2.711
165.628 1.852 9.370 2.718
165.829 1.852 9.371 2.724
166.028 1.851 9.371 2.730
166.228 1.857 9.371 2.738
166.428 1.857 9.371 2.744
166.629 1.861 9.372 2.750
166.828 1.861 9.374 2.757
167.028 1.866 9.373 2.763
167.228 1.866 9.375 2.771
167.428 1.871 9.375 2.776
167.629 1.871 9.375 2.783
167.828 1.876 9.376 2.789
168.028 1.876 9.376 2.796
168.228 1.876 9.376 2.802
168.428 1.881 9.377 2.809
168.629 1.881 9.378 2.815
168.828 1.886 9.377 2.822
169.028 1.886 9.378 2.828
169.228 1.891 9.378 2.834
169.428 1.891 9.378 2.841
169.629 1.895 9.378 2.848
169.828 1.895 9.379 2.854
170.028 1.895 9.379 2.860
170.228 1.900 9.379 2.866
170.429 1.900 9.380 2.874
170.628 1.904 9.381 2.881
170.829 1.904 9.380 2.886
171.028 1.909 9.382 2.893
171.228 1.908 9.381 2.900
171.428 1.913 9.380 2.905
171.629 1.914 9.381 2.913
171.828 1.918 9.382 2.919
172.028 1.919 9.382 2.925
172.228 1.924 9.383 2.933
172.428 1.924 9.384 2.939
172.629 1.924 9.384 2.946
172.828 1.928 9.383 2.951
173.028 1.928 9.384 2.957
173.228 1.933 9.385 2.966
173.428 1.933 9.384 2.971
173.629 1.939 9.386 2.978
173.846 1.939 9.387 2.987
174.028 1.943 9.386 2.991
174.228 1.943 9.386 2.998
174.428 1.945 9.386 3.005
174.629 1.948 9.386 3.012
174.829 1.948 9.387 3.018
175.028 1.952 9.387 3.024
175.228 1.953 9.388 3.031
175.429 1.958 9.389 3.038
175.628 1.958 9.389 3.045
175.829 1.962 9.388 3.050
176.028 1.963 9.389 3.057
176.228 1.967 9.389 3.064
176.428 1.968 9.390 3.071
176.629 1.972 9.389 3.077
176.828 1.972 9.391 3.084
177.028 1.973 9.390 3.090
177.228 1.977 9.390 3.098
177.428 1.977 9.391 3.104
177.629 1.982 9.391 3.111
177.828 1.982 9.390 3.116
178.028 1.987 9.392 3.124
178.228 1.987 9.392 3.131
178.428 1.992 9.392 3.136
178.629 1.992 9.392 3.144
178.828 1.996 9.394 3.149
179.028 1.997 9.393 3.156
179.228 1.997 9.394 3.163
179.428 2.002 9.394 3.170
179.629 2.002 9.394 3.176
179.828 2.007 9.394 3.183
180.028 2.007 9.396 3.189
180.228 2.011 9.395 3.196
180.429 2.012 9.395 3.204
180.628 2.017 9.396 3.210
180.828 2.016 9.395 3.217
181.028 2.020 9.395 3.223
181.228 2.021 9.395 3.230
181.428 2.021 9.395 3.236
181.629 2.026 9.397 3.244
181.828 2.026 9.397 3.250
182.028 2.031 9.397 3.256
182.228 2.030 9.397 3.263
182.428 2.035 9.397 3.269
182.629 2.036 9.397 3.277
182.828 2.041 9.397 3.283
183.028 2.040 9.398 3.289
183.228 2.045 9.398 3.297
183.428 2.046 9.399 3.304
183.629 2.045 9.398 3.311
183.829 2.051 9.399 3.318
184.028 2.051 9.399 3.324
184.228 2.056 9.399 3.331
184.429 2.055 9.399 3.337
184.628 2.060 9.400 3.344
184.829 2.061 9.399 3.350
185.028 2.065 9.400 3.356
185.228 2.066 9.401 3.364
185.428 2.070 9.401 3.369
185.628 2.070 9.402 3.377
185.829 2.071 9.402 3.384
186.028 2.076 9.401 3.390
186.228 2.075 9.401 3.397
186.429 2.080 9.402 3.404
186.628 2.080 9.403 3.411
186.829 2.085 9.403 3.418
187.028 2.085 9.403 3.424
187.228 2.090 9.403 3.431
187.429 2.090 9.402 3.437
187.628 2.095 9.404 3.443
187.829 2.095 9.404 3.451
188.028 2.094 9.405 3.456
188.228 2.100 9.404 3.464
188.428 2.100 9.405 3.470
188.629 2.105 9.405 3.477
188.829 2.105 9.405 3.484
189.028 2.110 9.405 3.491
189.228 2.109 9.405 3.496
189.429 2.115 9.406 3.504
189.628 2.114 9.405 3.511
189.829 2.119 9.406 3.516
190.028 2.119 9.405 3.523
190.228 2.119 9.406 3.531
190.428 2.124 9.407 3.537
190.629 2.124 9.407 3.544
190.829 2.129 9.407 3.550
191.028 2.129 9.407 3.558
191.228 2.134 9.407 3.565
191.428 2.134 9.408 3.570
191.629 2.139 9.408 3.577
191.829 2.138 9.408 3.584
192.028 2.143 9.407 3.591
192.228 2.144 9.408 3.597
192.428 2.144 9.407 3.604
192.628 2.148 9.408 3.611
192.829 2.148 9.408 3.618
193.028 2.153 9.409 3.625
193.228 2.154 9.408 3.631
193.428 2.158 9.410 3.639
193.628 2.158 9.411 3.645
193.829 2.163 9.410 3.651
194.028 2.163 9.410 3.658
194.228 2.168 9.411 3.665
194.428 2.169 9.411 3.672
194.629 2.168 9.411 3.679
194.829 2.173 9.411 3.686
195.028 2.173 9.411 3.692
195.228 2.178 9.412 3.699
195.428 2.178 9.413 3.706
195.629 2.183 9.413 3.713
195.829 2.182 9.412 3.720
196.028 2.187 9.413 3.725
196.228 2.187 9.413 3.733
196.428 2.192 9.412 3.739
196.629 2.192 9.414 3.746
196.829 2.193 9.414 3.753
197.028 2.197 9.414 3.760
197.228 2.197 9.414 3.765
197.428 2.202 9.414 3.773
197.628 2.203 9.413 3.779
197.829 2.207 9.414 3.785
198.028 2.207 9.414 3.792
198.228 2.212 9.415 3.799
198.428 2.212 9.415 3.805
198.629 2.216 9.415 3.813
198.829 2.216 9.415 3.819
199.028 2.217 9.416 3.826
199.228 2.221 9.416 3.832
199.428 2.222 9.417 3.840
199.628 2.227 9.415 3.845
199.829 2.226 9.416 3.853
200.028 2.231 9.417 3.859
200.228 2.231 9.417 3.867
200.428 2.236 9.417 3.873
200.629 2.236 9.418 3.881
200.829 2.241 9.417 3.888
201.028 2.241 9.418 3.894
201.228 2.241 9.418 3.900
201.428 2.246 9.418 3.907
201.629 2.246 9.418 3.915
201.829 2.251 9.418 3.921
202.028 2.250 9.418 3.927
202.228 2.255 9.419 3.935
202.428 2.255 9.419 3.942
202.628 2.260 9.418 3.948
202.829 2.260 9.418 3.955
203.028 2.265 9.418 3.961
203.228 2.265 9.420 3.968
203.428 2.265 9.419 3.975
203.629 2.270 9.420 3.982
203.829 2.270 9.420 3.989
204.028 2.275 9.420 3.995
204.228 2.275 9.421 4.003
204.428 2.280 9.421 4.009
204.628 2.280 9.420 4.016
204.829 2.285 9.420 4.022
205.028 2.285 9.421 4.028
205.228 2.289 9.420 4.035
205.428 2.289 9.422 4.042
205.629 2.295 9.422 4.050
205.829 2.295 9.422 4.057
206.028 2.295 9.421 4.062
206.228 2.300 9.422 4.070
206.428 2.300 9.422 4.076
206.629 2.305 9.422 4.084
206.829 2.304 9.422 4.090
207.028 2.309 9.423 4.096
207.228 2.310 9.422 4.103
207.428 2.314 9.423 4.110
207.628 2.314 9.424 4.118
207.829 2.314 9.423 4.124
208.028 2.319 9.423 4.130
208.228 2.319 9.423 4.137
208.428 2.324 9.423 4.144
208.628 2.323 9.423 4.150
208.829 2.329 9.425 4.158
209.028 2.329 9.423 4.164
209.228 2.333 9.424 4.171
209.428 2.334 9.425 4.178
209.628 2.338 9.424 4.184
209.829 2.338 9.424 4.191
210.028 2.338 9.425 4.197
210.228 2.343 9.425 4.204
210.428 2.343 9.424 4.211
210.628 2.348 9.425 4.218
210.829 2.348 9.426 4.225
211.028 2.353 9.425 4.231
211.228 2.353 9.426 4.239
211.428 2.358 9.427 4.247
211.628 2.357 9.425 4.252
211.829 2.363 9.426 4.260
212.028 2.363 9.427 4.266
212.228 2.363 9.426 4.272
212.428 2.368 9.427 4.280
212.628 2.368 9.427 4.287
212.829 2.373 9.427 4.293
213.028 2.373 9.426 4.301
213.229 2.378 9.427 4.307
213.440 2.377 9.428 4.314
213.629 2.383 9.427 4.321
213.829 2.383 9.428 4.328
214.028 2.388 9.428 4.334
214.228 2.388 9.428 4.340
214.428 2.390 9.428 4.347
214.628 2.393 9.428 4.354
214.829 2.392 9.428 4.360
215.028 2.397 9.428 4.366
215.228 2.398 9.428 4.375
215.428 2.402 9.428 4.381
215.629 2.402 9.428 4.389
215.829 2.407 9.429 4.394
216.028 2.407 9.428 4.400
216.228 2.412 9.428 4.407
216.428 2.412 9.429 4.415
216.628 2.412 9.429 4.421
216.829 2.416 9.429 4.427
217.028 2.417 9.430 4.434
217.228 2.423 9.430 4.441
217.428 2.422 9.429 4.448
217.629 2.427 9.430 4.455
217.829 2.427 9.430 4.461
218.028 2.432 9.429 4.468
218.228 2.432 9.429 4.476
218.428 2.436 9.430 4.482
218.629 2.436 9.430 4.488
218.829 2.436 9.429 4.495
219.028 2.442 9.430 4.502
219.228 2.441 9.430 4.508
219.428 2.446 9.430 4.516
219.629 2.447 9.431 4.523
219.829 2.452 9.431 4.529
220.028 2.451 9.430 4.535
220.228 2.456 9.432 4.542
220.428 2.456 9.432 4.549
220.629 2.461 9.432 4.557
220.829 2.461 9.433 4.563
221.028 2.461 9.432 4.570
221.228 2.466 9.432 4.576
221.428 2.466 9.432 4.583
221.629 2.471 9.432 4.590
221.829 2.471 9.432 4.597
222.028 2.475 9.432 4.603
222.228 2.476 9.434 4.610
222.428 2.480 9.432 4.616
222.629 2.481 9.433 4.624
222.829 2.486 9.433 4.630
223.028 2.485 9.432 4.637
223.228 2.485 9.432 4.643
223.428 2.490 9.433 4.650
223.629 2.490 9.433 4.658
223.829 2.495 9.432 4.663
224.028 2.495 9.432 4.669
224.228 2.500 9.433 4.677
224.428 2.500 9.433 4.683
224.629 2.505 9.434 4.691
224.829 2.505 9.434 4.697
225.028 2.510 9.433 4.703
225.237 2.510 9.434 4.712
225.429 2.515 9.435 4.718
225.628 2.514 9.435 4.724
225.829 2.515 9.436 4.731
226.028 2.519 9.437 4.737
226.237 2.519 9.436 4.746
226.429 2.523 9.434 4.751
226.628 2.524 9.436 4.758
226.829 2.529 9.436 4.765
227.028 2.529 9.436 4.772
227.228 2.534 9.435 4.778
227.428 2.534 9.436 4.784
227.629 2.539 9.436 4.792
227.829 2.539 9.436 4.798
228.028 2.539 9.436 4.805
228.228 2.544 9.436 4.812
228.428 2.544 9.435 4.818
228.629 2.549 9.437 4.826
228.829 2.548 9.436 4.832
229.028 2.553 9.436 4.839
229.228 2.554 9.435 4.845
229.428 2.559 9.436 4.852
229.629 2.559 9.435 4.859
229.829 2.559 9.436 4.866
230.028 2.563 9.437 4.873
230.228 2.564 9.436 4.879
230.428 2.568 9.437 4.886
230.629 2.568 9.437 4.893
230.829 2.573 9.437 4.900
231.028 2.573 9.437 4.906
231.228 2.578 9.437 4.912
231.428 2.578 9.436 4.919
231.629 2.583 9.436 4.927
231.829 2.583 9.437 4.933
232.028 2.583 9.438 4.939
232.228 2.588 9.438 4.947
232.428 2.587 9.438 4.952
232.629 2.593 9.438 4.960
232.829 2.592 9.436 4.966
233.028 2.597 9.436 4.972
233.228 2.597 9.437 4.979
233.428 2.602 9.437 4.986
233.629 2.603 9.438 4.994
233.829 2.607 9.438 4.999
234.028 2.608 9.437 5.006
234.228 2.608 9.438 5.013
234.428 2.612 9.436 5.018
234.629 2.613 9.437 5.027
234.829 2.618 9.437 5.033
235.028 2.617 9.438 5.040
235.228 2.622 9.438 5.046
235.428 2.622 9.439 5.052
235.629 2.627 9.439 5.059
235.829 2.627 9.438 5.066
236.028 2.632 9.438 5.072
236.228 2.632 9.439 5.078
236.428 2.632 9.438 5.084
236.629 2.637 9.438 5.092
236.829 2.637 9.438 5.098
237.028 2.641 9.438 5.104
237.228 2.642 9.439 5.111
237.428 2.646 9.439 5.117
237.629 2.646 9.439 5.125
237.829 2.651 9.438 5.131
238.028 2.651 9.438 5.138
238.228 2.656 9.440 5.144
238.428 2.656 9.439 5.151
238.629 2.661 9.439 5.157
238.829 2.661 9.440 5.164
239.028 2.661 9.439 5.170
239.228 2.666 9.439 5.177
239.428 2.666 9.440 5.184
239.629 2.671 9.439 5.191
239.829 2.671 9.439 5.196
240.028 2.676 9.440 5.204
240.228 2.676 9.440 5.210
240.428 2.681 9.439 5.216
240.629 2.681 9.441 5.223
240.829 2.686 9.441 5.230
241.028 2.686 9.440 5.236
241.228 2.686 9.440 5.242
241.428 2.691 9.440 5.249
241.629 2.691 9.440 5.256
241.829 2.696 9.440 5.263
242.028 2.696 9.441 5.269
242.228 2.701 9.441 5.275
242.428 2.700 9.440 5.282
242.629 2.706 9.441 5.289
242.829 2.705 9.440 5.295
243.028 2.710 9.440 5.303
243.228 2.710 9.439 5.307
243.428 2.711 9.441 5.315
243.629 2.716 9.440 5.321
243.829 2.716 9.441 5.328
244.028 2.720 9.440 5.333
244.228 2.720 9.440 5.340
244.428 2.725 9.440 5.347
244.629 2.725 9.439 5.353
244.829 2.730 9.438 5.359
245.028 2.730 9.440 5.366
245.228 2.735 9.441 5.373
245.428 2.734 9.441 5.379
245.628 2.735 9.440 5.385
245.829 2.740 9.442 5.393
246.028 2.740 9.441 5.397
246.228 2.744 9.440 5.404
246.428 2.744 9.441 5.411
246.629 2.749 9.441 5.416
246.829 2.749 9.441 5.424
247.028 2.754 9.442 5.429
247.228 2.754 9.442 5.436
247.428 2.759 9.442 5.444
247.628 2.759 9.442 5.450
247.829 2.759 9.442 5.456
248.028 2.764 9.442 5.463
248.228 2.764 9.441 5.468
248.428 2.769 9.441 5.475
248.629 2.769 9.441 5.481
248.829 2.774 9.441 5.490
249.028 2.774 9.442 5.495
249.228 2.779 9.443 5.502
249.428 2.779 9.442 5.508
249.629 2.784 9.441 5.515
249.829 2.784 9.441 5.522
250.028 2.783 9.440 5.527
250.228 2.788 9.441 5.534
250.428 2.788 9.442 5.540
250.628 2.793 9.442 5.547
250.829 2.794 9.442 5.553
251.028 2.798 9.441 5.559
251.228 2.798 9.442 5.567
251.428 2.803 9.442 5.573
251.628 2.803 9.442 5.579
251.829 2.808 9.442 5.584
252.028 2.808 9.442 5.592
252.228 2.808 9.443 5.598
252.428 2.813 9.443 5.604
252.628 2.812 9.442 5.610
252.829 2.818 9.442 5.617
253.028 2.818 9.441 5.623
253.228 2.822 9.441 5.630
253.428 2.822 9.442 5.637
253.628 2.827 9.443 5.643
253.829 2.827 9.443 5.648
254.028 2.832 9.443 5.654
254.228 2.833 9.443 5.662
254.428 2.832 9.442 5.668
254.628 2.837 9.441 5.674
254.829 2.837 9.442 5.680
255.028 2.842 9.441 5.687
255.228 2.842 9.440 5.692
255.428 2.847 9.441 5.699
255.628 2.846 9.441 5.705
255.829 2.851 9.442 5.712
256.028 2.851 9.441 5.718
256.228 2.856 9.441 5.724
256.428 2.856 9.440 5.732
256.628 2.857 9.440 5.737
256.829 2.861 9.441 5.742
257.028 2.861 9.440 5.749
257.228 2.866 9.442 5.756
257.428 2.866 9.442 5.763
257.628 2.871 9.441 5.768
257.829 2.871 9.441 5.774
258.028 2.876 9.441 5.780
258.228 2.876 9.441 5.787
258.428 2.881 9.441 5.793
258.629 2.880 9.442 5.800
258.829 2.883 9.442 5.807
259.028 2.885 9.441 5.812
259.228 2.885 9.442 5.818
259.428 2.891 9.441 5.825
259.629 2.890 9.440 5.831
259.829 2.895 9.440 5.837
260.028 2.895 9.440 5.844
260.228 2.900 9.439 5.849
260.428 2.900 9.440 5.855
260.629 2.905 9.440 5.860
260.829 2.905 9.441 5.869
261.028 2.906 9.441 5.874
261.228 2.910 9.440 5.880
261.428 2.910 9.439 5.886
261.629 2.915 9.439 5.892
261.829 2.915 9.440 5.899
262.028 2.919 9.440 5.904
262.228 2.919 9.439 5.910
262.428 2.924 9.441 5.916
262.629 2.924 9.440 5.922
262.829 2.930 9.439 5.930
263.028 2.930 9.440 5.935
263.228 2.930 9.439 5.940
263.428 2.935 9.438 5.947
263.629 2.934 9.440 5.952
263.829 2.939 9.440 5.959
264.028 2.939 9.439 5.965
264.228 2.944 9.439 5.971
264.428 2.944 9.439 5.977
264.629 2.949 9.439 5.983
264.829 2.949 9.438 5.990
265.028 2.953 9.438 5.995
265.228 2.954 9.438 6.001
265.428 2.954 9.437 6.007
265.628 2.958 9.438 6.013
265.829 2.959 9.438 6.019
266.028 2.964 9.438 6.026
266.228 2.963 9.438 6.031
266.428 2.968 9.438 6.037
266.629 2.969 9.437 6.043
266.829 2.974 9.438 6.049
267.028 2.974 9.439 6.054
267.228 2.978 9.439 6.061
267.428 2.978 9.438 6.067
267.628 2.978 9.439 6.073
267.829 2.983 9.437 6.079
268.028 2.984 9.437 6.086
268.229 2.989 9.438 6.091
268.428 2.988 9.436 6.096
268.629 2.993 9.437 6.102
268.829 2.993 9.438 6.109
269.028 2.998 9.437 6.114
269.228 2.998 9.438 6.121
269.428 3.004 9.437 6.127
269.629 3.004 9.437 6.133
269.829 3.004 9.436 6.139
270.028 3.008 9.436 6.143
270.228 3.008 9.436 6.149
270.428 3.013 9.435 6.156
270.629 3.013 9.436 6.161
270.829 3.018 9.435 6.168
271.028 3.017 9.435 6.172
271.228 3.022 9.436 6.178
271.428 3.022 9.435 6.184
271.629 3.027 9.434 6.190
271.829 3.027 9.434 6.196
272.028 3.028 9.435 6.202
272.228 3.032 9.435 6.208
272.428 3.033 9.435 6.214
272.629 3.037 9.436 6.220
272.829 3.037 9.436 6.226
273.028 3.042 9.434 6.231
273.228 3.042 9.434 6.237
273.428 3.047 9.434 6.243
273.629 3.047 9.434 6.248
273.829 3.052 9.434 6.254
274.028 3.052 9.435 6.260
274.228 3.052 9.434 6.265
274.428 3.057 9.434 6.270
274.629 3.057 9.434 6.276
274.829 3.062 9.433 6.283
275.028 3.061 9.432 6.287
275.228 3.066 9.432 6.293
275.428 3.067 9.432 6.299
275.629 3.072 9.431 6.305
275.829 3.072 9.432 6.311
276.028 3.076 9.431 6.316
276.228 3.077 9.432 6.321
276.428 3.076 9.431 6.326
276.629 3.082 9.431 6.332
276.829 3.082 9.431 6.340
277.028 3.086 9.431 6.344
277.228 3.086 9.430 6.348
277.428 3.091 9.430 6.353
277.629 3.091 9.430 6.359
277.829 3.096 9.429 6.365
278.028 3.096 9.430 6.371
278.228 3.101 9.429 6.376
278.428 3.101 9.428 6.381
278.629 3.101 9.429 6.387
278.829 3.106 9.429 6.393
279.028 3.106 9.429 6.397
279.228 3.110 9.428 6.403
279.428 3.110 9.428 6.408
279.629 3.115 9.428 6.414
279.829 3.115 9.428 6.420
280.028 3.120 9.427 6.426
280.228 3.120 9.427 6.431
280.428 3.125 9.428 6.436
280.629 3.125 9.426 6.442
280.829 3.130 9.427 6.448
281.028 3.130 9.426 6.452
281.228 3.130 9.426 6.458
281.428 3.135 9.425 6.463
281.628 3.135 9.425 6.469
281.829 3.140 9.425 6.474
282.028 3.140 9.424 6.478
282.228 3.144 9.425 6.484
282.428 3.144 9.424 6.489
282.629 3.149 9.424 6.494
282.829 3.149 9.424 6.499
283.028 3.149 9.424 6.504
283.228 3.153 9.423 6.509
283.428 3.153 9.422 6.515
283.629 3.158 9.422 6.520
283.829 3.159 9.422 6.526
284.028 3.164 9.423 6.531
284.228 3.163 9.423 6.536
284.428 3.168 9.422 6.541
284.628 3.167 9.421 6.546
284.829 3.172 9.421 6.552
285.028 3.173 9.420 6.556
285.228 3.173 9.420 6.561
285.428 3.178 9.421 6.567
285.629 3.178 9.421 6.571
285.829 3.182 9.420 6.577
286.028 3.182 9.419 6.581
286.228 3.188 9.419 6.586
286.428 3.187 9.417 6.590
286.629 3.193 9.418 6.597
286.829 3.192 9.417 6.601
287.028 3.198 9.418 6.606
287.228 3.197 9.418 6.611
287.428 3.197 9.418 6.616
287.629 3.202 9.417 6.621
287.829 3.202 9.417 6.626
288.028 3.207 9.417 6.630
288.228 3.206 9.416 6.635
288.428 3.211 9.415 6.640
288.628 3.212 9.415 6.646
288.829 3.216 9.415 6.651
289.028 3.216 9.414 6.654
289.228 3.221 9.415 6.659
289.428 3.221 9.414 6.664
289.628 3.224 9.413 6.670
289.829 3.226 9.415 6.678
290.028 3.226 9.413 6.679
290.228 3.230 9.411 6.683
290.428 3.232 9.412 6.689
290.628 3.236 9.412 6.694
290.829 3.236 9.410 6.699
291.028 3.241 9.410 6.702
291.228 3.241 9.410 6.707
291.428 3.246 9.408 6.711
291.628 3.245 9.408 6.716
291.829 3.250 9.408 6.720
292.028 3.251 9.408 6.725
292.228 3.251 9.408 6.730
292.428 3.255 9.408 6.735
292.628 3.255 9.407 6.739
292.829 3.261 9.407 6.745
293.028 3.260 9.407 6.750
293.228 3.266 9.407 6.755
293.428 3.266 9.405 6.759
293.629 3.270 9.405 6.763
293.829 3.270 9.405 6.769
294.028 3.274 9.405 6.773
294.228 3.275 9.404 6.777
294.428 3.274 9.404 6.782
294.628 3.280 9.403 6.786
294.829 3.280 9.403 6.791
295.028 3.285 9.402 6.796
295.228 3.285 9.401 6.800
295.428 3.290 9.400 6.804
295.629 3.290 9.400 6.808
295.829 3.295 9.400 6.813
296.028 3.295 9.400 6.817
296.228 3.294 9.400 6.822
296.428 3.300 9.398 6.826
296.628 3.301 9.397 6.830
296.829 3.305 9.397 6.835
297.028 3.304 9.396 6.838
297.228 3.310 9.395 6.842
297.428 3.310 9.396 6.847
297.628 3.314 9.396 6.851
297.829 3.315 9.395 6.856
298.028 3.320 9.394 6.860
298.228 3.320 9.394 6.864
298.428 3.324 9.393 6.868
298.628 3.325 9.393 6.873
298.829 3.330 9.392 6.877
299.028 3.330 9.392 6.881
299.228 3.330 9.391 6.886
299.428 3.335 9.390 6.890
299.628 3.335 9.390 6.894
299.829 3.340 9.389 6.898
300.028 3.339 9.388 6.901
300.228 3.344 9.388 6.905
300.428 3.344 9.387 6.909
300.629 3.349 9.386 6.914
300.829 3.349 9.387 6.918
301.028 3.349 9.386 6.922
301.228 3.354 9.385 6.925
301.428 3.354 9.384 6.929
301.628 3.359 9.382 6.932
301.829 3.359 9.381 6.936
302.028 3.364 9.381 6.940
302.228 3.364 9.380 6.943
302.428 3.368 9.379 6.947
302.628 3.369 9.380 6.951
302.829 3.368 9.379 6.955
303.028 3.373 9.377 6.958
303.228 3.373 9.377 6.962
303.428 3.378 9.377 6.966
303.629 3.378 9.376 6.970
303.829 3.383 9.376 6.975
304.028 3.383 9.375 6.978
304.228 3.388 9.374 6.982
304.428 3.388 9.373 6.986
304.628 3.393 9.373 6.990
304.829 3.393 9.372 6.993
305.028 3.393 9.370 6.997
305.228 3.397 9.370 7.000
305.428 3.398 9.370 7.004
305.629 3.402 9.368 7.007
305.829 3.403 9.368 7.012
306.028 3.408 9.367 7.015
306.228 3.407 9.366 7.018
306.428 3.413 9.366 7.022
306.628 3.412 9.365 7.026
306.829 3.418 9.363 7.030
307.028 3.417 9.362 7.033
307.228 3.422 9.362 7.036
307.428 3.422 9.361 7.040
307.629 3.423 9.361 7.044
307.829 3.427 9.361 7.048
308.028 3.427 9.361 7.051
308.228 3.432 9.359 7.055
308.428 3.432 9.358 7.057
308.629 3.437 9.357 7.061
308.829 3.436 9.356 7.064
309.028 3.442 9.356 7.067
309.228 3.442 9.356 7.071
309.428 3.447 9.353 7.075
309.628 3.446 9.352 7.078
309.829 3.447 9.352 7.082
310.028 3.452 9.351 7.084
310.228 3.452 9.351 7.088
310.428 3.456 9.349 7.091
310.629 3.456 9.348 7.095
310.829 3.461 9.348 7.099
311.028 3.461 9.347 7.102
311.228 3.466 9.346 7.105
311.428 3.465 9.345 7.109
311.628 3.470 9.345 7.113
311.829 3.470 9.343 7.116
312.028 3.470 9.342 7.118
312.228 3.476 9.341 7.122
312.428 3.475 9.338 7.125
312.629 3.480 9.337 7.128
312.829 3.480 9.337 7.131
313.028 3.485 9.338 7.136
313.228 3.485 9.336 7.138
313.428 3.490 9.335 7.141
313.628 3.489 9.334 7.144
313.829 3.495 9.333 7.147
314.028 3.495 9.333 7.150
314.228 3.495 9.332 7.153
314.428 3.500 9.332 7.157
314.629 3.500 9.330 7.160
314.829 3.504 9.329 7.163
315.028 3.505 9.327 7.166
315.228 3.510 9.327 7.168
315.428 3.509 9.326 7.172
315.628 3.514 9.325 7.174
315.829 3.513 9.324 7.177
316.028 3.519 9.323 7.181
316.228 3.518 9.322 7.183
316.428 3.519 9.320 7.186
316.629 3.524 9.320 7.190
316.829 3.523 9.318 7.193
317.028 3.528 9.316 7.196
317.228 3.529 9.316 7.200
317.428 3.533 9.315 7.202
317.628 3.534 9.313 7.205
317.829 3.539 9.314 7.208
318.028 3.539 9.313 7.211
318.228 3.543 9.311 7.214
318.428 3.544 9.310 7.217
318.629 3.544 9.309 7.220
318.829 3.548 9.308 7.221
319.028 3.549 9.307 7.225
319.228 3.553 9.305 7.227
319.428 3.554 9.306 7.230
319.629 3.558 9.303 7.233
319.829 3.558 9.301 7.236
320.028 3.563 9.302 7.238
320.228 3.563 9.299 7.241
320.428 3.568 9.299 7.245
320.628 3.568 9.299 7.248
320.829 3.568 9.297 7.251
321.028 3.573 9.297 7.254
321.228 3.573 9.296 7.256
321.428 3.578 9.294 7.258
321.629 3.577 9.291 7.261
321.829 3.582 9.290 7.263
322.028 3.582 9.290 7.267
322.228 3.587 9.288 7.268
322.428 3.588 9.287 7.271
322.628 3.592 9.287 7.274
322.829 3.592 9.285 7.276
323.028 3.592 9.283 7.280
323.228 3.597 9.283 7.282
323.428 3.596 9.282 7.285
323.629 3.602 9.280 7.288
323.829 3.602 9.280 7.291
324.028 3.606 9.277 7.293
324.228 3.606 9.278 7.295
324.428 3.612 9.277 7.299
324.628 3.612 9.275 7.300
324.829 3.617 9.273 7.303
325.028 3.617 9.272 7.306
325.228 3.617 9.271 7.308
325.428 3.622 9.269 7.310
325.629 3.622 9.269 7.313
325.829 3.627 9.268 7.316
326.028 3.627 9.267 7.319
326.228 3.632 9.266 7.321
326.428 3.632 9.264 7.324
326.629 3.637 9.263 7.326
326.829 3.637 9.262 7.329
327.028 3.641 9.261 7.332
327.228 3.642 9.258 7.333
327.428 3.641 9.258 7.336
327.629 3.647 9.257 7.339
327.829 3.647 9.255 7.341
328.028 3.652 9.254 7.344
328.228 3.652 9.253 7.347
328.428 3.657 9.252 7.349
328.628 3.657 9.250 7.352
328.829 3.661 9.248 7.354
329.028 3.662 9.248 7.356
329.228 3.667 9.247 7.359
329.428 3.667 9.246 7.360
329.628 3.666 9.245 7.363
329.829 3.671 9.242 7.366
330.028 3.671 9.242 7.368
330.228 3.677 9.241 7.371
330.428 3.676 9.239 7.374
330.629 3.681 9.236 7.376
330.829 3.681 9.235 7.378
331.028 3.685 9.234 7.381
331.228 3.686 9.233 7.384
331.428 3.691 9.232 7.386
331.628 3.691 9.230 7.389
331.829 3.691 9.227 7.392
332.028 3.695 9.227 7.393
332.228 3.696 9.226 7.395
332.428 3.700 9.224 7.398
332.628 3.701 9.224 7.401
332.829 3.705 9.222 7.402
333.028 3.705 9.220 7.404
333.228 3.710 9.218 7.406
333.428 3.710 9.217 7.409
333.629 3.715 9.215 7.411
333.829 3.715 9.214 7.413
334.028 3.714 9.214 7.415
334.228 3.721 9.214 7.418
334.428 3.720 9.213 7.420
334.628 3.724 9.211 7.422
334.829 3.725 9.209 7.423
335.028 3.730 9.207 7.426
335.228 3.730 9.206 7.429
335.428 3.735 9.204 7.431
335.629 3.735 9.203 7.432
335.829 3.739 9.202 7.434
336.028 3.739 9.201 7.436
336.228 3.739 9.198 7.439
336.428 3.744 9.197 7.441
336.628 3.744 9.196 7.445
336.829 3.749 9.194 7.446
337.028 3.749 9.193 7.448
337.228 3.754 9.192 7.450
337.428 3.754 9.191 7.453
337.629 3.759 9.189 7.455
337.829 3.759 9.188 7.457
338.028 3.764 9.186 7.459
338.228 3.764 9.184 7.461
338.428 3.764 9.183 7.465
338.628 3.768 9.181 7.466
338.829 3.768 9.180 7.469
339.028 3.773 9.181 7.471
339.228 3.773 9.179 7.473
339.428 3.779 9.177 7.476
339.628 3.779 9.176 7.479
339.829 3.783 9.175 7.480
340.028 3.784 9.172 7.483
340.228 3.788 9.171 7.485
340.428 3.789 9.170 7.488
340.629 3.788 9.169 7.490
340.829 3.793 9.168 7.492
341.028 3.794 9.167 7.494
341.228 3.798 9.165 7.496
341.428 3.798 9.162 7.497
341.628 3.804 9.161 7.500
341.829 3.803 9.160 7.501
342.028 3.808 9.158 7.504
342.228 3.808 9.156 7.505
342.428 3.813 9.156 7.508
342.629 3.813 9.154 7.509
342.829 3.813 9.153 7.512
343.028 3.818 9.152 7.514
343.228 3.818 9.149 7.515
343.428 3.822 9.147 7.517
343.628 3.822 9.145 7.519
343.829 3.827 9.144 7.520
344.028 3.828 9.144 7.522
344.228 3.833 9.142 7.525
344.428 3.832 9.141 7.527
344.629 3.837 9.138 7.529
344.829 3.838 9.137 7.531
345.028 3.838 9.136 7.533
345.228 3.842 9.134 7.535
345.428 3.842 9.133 7.538
345.628 3.847 9.131 7.539
345.829 3.848 9.129 7.540
346.028 3.852 9.129 7.543
346.228 3.852 9.127 7.545
346.428 3.857 9.125 7.547
346.629 3.857 9.124 7.549
346.829 3.862 9.123 7.552
347.028 3.862 9.120 7.553
347.228 3.862 9.119 7.556
347.428 3.867 9.117 7.558
347.628 3.867 9.117 7.560
347.829 3.871 9.115 7.561
348.028 3.872 9.113 7.563
348.228 3.876 9.112 7.566
348.428 3.877 9.110 7.568
348.629 3.881 9.108 7.569
348.829 3.881 9.106 7.571
349.028 3.887 9.104 7.573
349.228 3.886 9.104 7.575
349.428 3.888 9.102 7.576
349.629 3.891 9.101 7.578
349.829 3.891 9.100 7.580
350.028 3.896 9.098 7.583
350.228 3.896 9.096 7.585
350.428 3.901 9.094 7.586
350.628 3.900 9.093 7.588
350.829 3.905 9.091 7.591
351.028 3.905 9.090 7.592
351.228 3.910 9.089 7.593
351.428 3.911 9.088 7.596
351.629 3.910 9.085 7.598
351.829 3.915 9.084 7.599
352.028 3.915 9.082 7.602
352.228 3.920 9.080 7.603
352.428 3.920 9.079 7.605
352.628 3.926 9.078 7.606
352.829 3.926 9.077 7.607
353.028 3.931 9.077 7.609
353.228 3.930 9.074 7.612
353.428 3.936 9.072 7.613
353.629 3.936 9.069 7.615
353.829 3.936 9.068 7.617
354.028 3.940 9.067 7.619
354.228 3.940 9.065 7.621
354.428 3.945 9.065 7.623
354.628 3.945 9.064 7.625
354.829 3.950 9.061 7.627
355.028 3.950 9.060 7.628
355.228 3.955 9.058 7.630
355.428 3.955 9.056 7.631
355.629 3.959 9.054 7.634
355.829 3.960 9.054 7.635
356.028 3.960 9.051 7.637
356.228 3.965 9.050 7.639
356.428 3.964 9.048 7.640
356.628 3.969 9.045 7.642
356.829 3.969 9.044 7.643
357.028 3.974 9.043 7.644
357.228 3.974 9.041 7.647
357.428 3.979 9.040 7.649
357.629 3.979 9.039 7.651
357.829 3.984 9.037 7.653
358.028 3.984 9.036 7.654
358.228 3.984 9.033 7.656
358.428 3.989 9.033 7.658
358.628 3.989 9.029 7.660
358.829 3.994 9.028 7.662
359.028 3.994 9.027 7.663
359.228 3.999 9.025 7.665
359.428 3.999 9.024 7.667
359.628 4.004 9.023 7.668
359.829 4.003 9.020 7.670
360.028 4.009 9.019 7.672
360.228 4.009 9.018 7.674
360.428 4.014 9.016 7.675
360.629 4.014 9.014 7.677
360.829 4.013 9.013 7.679
361.028 4.018 9.011 7.680
361.228 4.018 9.010 7.683
361.428 4.024 9.009 7.685
361.628 4.023 9.007 7.686
361.829 4.028 9.004 7.688
362.028 4.028 9.002 7.690
362.228 4.033 9.001 7.691
362.428 4.033 9.000 7.693
362.629 4.033 8.998 7.694
362.829 4.038 8.997 7.695
363.028 4.038 8.995 7.697
363.228 4.043 8.993 7.698
363.428 4.043 8.992 7.701
363.628 4.047 8.989 7.702
363.829 4.047 8.987 7.704
364.028 4.052 8.986 7.705
364.228 4.053 8.984 7.707
364.428 4.058 8.982 7.709
364.629 4.057 8.981 7.710
364.829 4.057 8.980 7.711
365.028 4.062 8.978 7.713
365.228 4.063 8.977 7.715
365.428 4.067 8.976 7.716
365.628 4.067 8.974 7.719
365.829 4.072 8.972 7.720
366.028 4.072 8.971 7.722
366.228 4.077 8.969 7.724
366.428 4.077 8.967 7.725
366.629 4.082 8.966 7.727
366.829 4.081 8.963 7.728
367.028 4.082 8.962 7.730
367.228 4.087 8.960 7.732
367.428 4.086 8.958 7.733
367.628 4.091 8.956 7.735
367.829 4.091 8.956 7.737
368.028 4.096 8.955 7.738
368.228 4.096 8.951 7.739
368.428 4.101 8.949 7.740
368.629 4.101 8.948 7.742
368.829 4.106 8.946 7.744
369.028 4.106 8.945 7.746
369.228 4.106 8.943 7.747
369.428 4.111 8.940 7.748
369.629 4.111 8.940 7.749
369.829 4.115 8.938 7.751
370.028 4.116 8.936 7.752
370.228 4.120 8.934 7.754
370.428 4.121 8.933 7.755
370.628 4.125 8.930 7.758
370.829 4.125 8.928 7.758
371.028 4.130 8.928 7.760
371.228 4.130 8.926 7.761
371.428 4.135 8.924 7.762
371.629 4.135 8.922 7.764
371.829 4.135 8.920 7.766
372.028 4.140 8.916 7.767
372.228 4.140 8.916 7.698
372.428 4.144 8.915 7.590
372.628 4.145 8.913 7.540
372.829 4.149 8.912 6.923
373.028 4.149 8.911 6.579
373.228 4.154 8.907 6.696
373.428 4.151 8.904 -4.801
373.629 4.157 8.902 -0.992
373.829 4.157 8.901 -1.019
374.028 4.157 8.899 -1.016
374.228 4.162 8.898 -0.990
374.428 4.161 8.896 -1.297
374.629 4.167 8.892 -0.890
374.829 4.167 8.890 -1.421
375.028 4.171 8.887 -0.936
375.228 4.172 8.886 -0.592
375.428 4.177 8.885 -1.221
375.628 4.177 8.884 -0.559
375.829 4.182 8.882 0.225
376.028 4.183 8.882 0.024
376.228 4.182 8.881 -0.744
376.428 4.186 8.879 -0.480
376.629 4.187 8.878 -0.272
376.829 4.191 8.876 -0.652
377.028 4.192 8.874 0.691
377.228 4.198 8.872 0.685
377.428 4.197 8.871 0.680
377.628 4.202 8.869 0.676
377.829 4.202 8.867 0.673
378.028 4.207 8.866 0.671
378.228 4.206 8.863 0.669
378.428 4.207 8.862 0.666
378.629 4.212 8.861 0.664
378.829 4.212 8.858 0.660
379.028 4.217 8.856 0.659
379.228 4.217 8.855 0.657
379.428 4.222 8.853 0.656
379.629 4.221 8.850 0.655
379.829 4.226 8.850 0.655
380.028 4.226 8.849 0.655
380.228 4.232 8.844 0.655
380.428 4.232 8.842 0.653
380.628 4.231 8.840 0.653
380.829 4.237 8.839 0.653
381.028 4.236 8.837 0.653
381.228 4.242 8.836 0.653
381.428 4.242 8.834 0.652
381.629 4.248 8.832 0.651
381.829 4.247 8.830 0.650
382.028 4.252 8.828 0.650
382.228 4.252 8.825 0.649
382.428 4.257 8.824 0.649
382.628 4.257 8.823 0.646
382.829 4.257 8.821 0.646
383.028 4.261 8.819 0.644
383.228 4.262 8.818 0.646
383.428 4.267 8.815 0.646
383.629 4.267 8.813 0.645
383.829 4.271 8.811 0.644
384.028 4.272 8.809 0.645
384.228 4.277 8.808 0.645
384.428 4.276 8.807 0.644
384.628 4.281 8.804 0.644
384.829 4.281 8.802 0.642
385.028 4.281 8.800 0.643
385.228 4.285 8.798 0.644
385.428 4.286 8.795 0.643
385.629 4.291 8.795 0.643
385.829 4.290 8.793 0.644
386.028 4.296 8.792 0.643
386.228 4.295 8.790 0.641
386.428 4.301 8.789 0.641
386.628 4.301 8.786 0.640
386.829 4.306 8.785 0.640
387.028 4.306 8.782 0.640
387.228 4.305 8.781 0.640
387.428 4.310 8.777 0.640
387.629 4.311 8.776 0.640
387.829 4.315 8.772 0.638
388.028 4.316 8.769 0.639
388.228 4.320 8.767 0.639
388.428 4.320 8.763 0.638
388.628 4.325 8.761 0.638
388.829 4.326 8.759 0.638
389.028 4.326 8.756 0.637
389.228 4.330 8.753 0.636
389.428 4.330 8.753 0.637
389.628 4.335 8.749 0.637
389.829 4.335 8.748 0.636
390.028 4.340 8.746 0.636
390.228 4.340 8.742 0.636
390.428 4.344 8.741 0.636
390.629 4.345 8.738 0.636
390.829 4.349 8.737 0.635
391.028 4.349 8.736 0.635
391.228 4.355 8.735 0.635
391.428 4.355 8.733 0.636
391.628 4.355 8.731 0.635
391.829 4.359 8.728 0.634
392.028 4.360 8.728 0.634
392.228 4.365 8.726 0.634
392.428 4.364 8.722 0.633
392.629 4.369 8.722 0.633
392.829 4.370 8.721 0.633
393.028 4.374 8.717 0.632
393.228 4.374 8.715 0.630
393.428 4.379 8.713 0.629
393.628 4.379 8.714 0.629
393.829 4.379 8.710 0.629
394.028 4.383 8.709 0.629
394.228 4.383 8.705 0.627
394.428 4.389 8.703 0.628
394.629 4.388 8.704 0.627
394.829 4.393 8.700 0.627
395.028 4.393 8.698 0.626
395.228 4.398 8.697 0.627
395.428 4.398 8.695 0.627
395.628 4.401 8.692 0.626
395.829 4.401 8.691 0.626
396.028 4.401 8.691 0.625
396.228 4.406 8.688 0.626
396.428 4.406 8.687 0.625
396.629 4.411 8.686 0.626
396.829 4.411 8.684 0.626
397.028 4.415 8.681 0.625
397.228 4.416 8.680 0.626
397.428 4.420 8.677 0.625
397.628 4.421 8.676 0.625
397.829 4.425 8.674 0.626
398.028 4.426 8.673 0.625
398.228 4.425 8.670 0.625
398.428 4.430 8.668 0.625
398.629 4.430 8.667 0.624
398.829 4.436 8.665 0.625
399.028 4.436 8.663 0.624
399.228 4.440 8.662 0.624
399.428 4.439 8.660 0.624
399.629 4.445 8.658 0.624
399.829 4.444 8.656 0.624
400.028 4.449 8.655 0.624
400.228 4.450 8.653 0.624
400.428 4.449 8.652 0.624
400.628 4.455 8.649 0.624
400.829 4.454 8.647 0.624
401.028 4.459 8.646 0.624
401.228 4.458 8.643 0.622
401.428 4.464 8.641 0.623
401.629 4.463 8.640 0.623
401.829 4.470 8.636 0.623
402.028 4.469 8.635 0.623
402.228 4.474 8.631 0.622
402.428 4.474 8.629 0.622
402.628 4.474 8.627 0.623
402.829 4.479 8.626 0.623
403.028 4.479 8.625 0.623
403.228 4.484 8.623 0.623
403.428 4.484 8.620 0.622
403.629 4.489 8.619 0.623
403.829 4.489 8.616 0.623
404.028 4.494 8.614 0.623
404.228 4.493 8.612 0.623
404.428 4.498 8.610 0.622
404.628 4.498 8.608 0.623
404.829 4.499 8.607 0.623
405.028 4.503 8.605 0.622
405.228 4.503 8.603 0.622
405.428 4.508 8.602 0.623
405.628 4.508 8.600 0.623
405.829 4.513 8.598 0.623
406.028 4.514 8.597 0.623
406.228 4.518 8.594 0.624
406.428 4.518 8.592 0.624
406.629 4.522 8.591 0.624
406.829 4.522 8.589 0.623
407.028 4.523 8.588 0.622
407.228 4.527 8.585 0.623
407.428 4.528 8.584 0.622
407.628 4.532 8.582 0.622
407.829 4.532 8.580 0.623
408.028 4.537 8.580 0.623
408.228 4.538 8.578 0.623
408.428 4.542 8.575 0.622
408.628 4.542 8.573 0.623
408.829 4.547 8.571 0.622
409.028 4.547 8.569 0.623
409.228 4.546 8.567 0.622
409.429 4.553 8.566 0.622
409.628 4.552 8.563 0.622
409.829 4.558 8.562 0.622
410.028 4.558 8.560 0.622
410.228 4.563 8.557 0.622
410.428 4.563 8.556 0.623
410.628 4.568 8.553 0.622
410.829 4.568 8.551 0.623
411.028 4.568 8.550 0.622
411.228 4.573 8.548 0.622
411.428 4.573 8.545 0.623
411.628 4.577 8.543 0.622
411.829 4.577 8.542 0.623
412.028 4.582 8.540 0.623
412.228 4.583 8.538 0.622
412.428 4.587 8.536 0.623
412.629 4.587 8.534 0.621
412.829 4.591 8.533 0.621
413.028 4.592 8.531 0.621
413.228 4.596 8.529 0.621
413.429 4.596 8.526 0.620
413.629 4.601 8.524 0.621
413.829 4.601 8.522 0.621
414.028 4.601 8.519 0.620
414.228 4.606 8.518 0.621
414.428 4.607 8.516 0.622
414.629 4.611 8.515 0.621
414.829 4.611 8.512 0.620
415.028 4.616 8.511 0.621
415.228 4.617 8.508 0.621
415.429 4.620 8.505 0.621
415.628 4.620 8.504 0.622
415.829 4.621 8.502 0.621
416.028 4.626 8.500 0.621
416.228 4.626 8.497 0.621
416.429 4.631 8.496 0.622
416.628 4.631 8.493 0.622
416.829 4.637 8.492 0.621
417.028 4.636 8.491 0.619
417.228 4.641 8.488 0.619
417.429 4.641 8.486 0.620
417.628 4.646 8.485 0.620
417.829 4.646 8.483 0.620
418.028 4.645 8.480 0.621
418.228 4.650 8.478 0.620
418.428 4.651 8.477 0.620
418.628 4.656 8.474 0.620
418.829 4.656 8.473 0.620
419.028 4.661 8.471 0.620
419.228 4.660 8.468 0.620
419.428 4.665 8.466 0.620
419.628 4.666 8.466 0.620
419.829 4.670 8.463 0.619
420.028 4.670 8.461 0.620
420.228 4.674 8.458 0.619
420.429 4.675 8.457 0.620
420.628 4.674 8.454 0.619
420.829 4.679 8.452 0.619
421.028 4.679 8.450 0.619
421.228 4.684 8.448 0.619
421.429 4.683 8.446 0.620
421.628 4.689 8.444 0.620
421.829 4.689 8.441 0.620
422.028 4.694 8.440 0.619
422.228 4.694 8.439 0.619
422.429 4.694 8.435 0.619
422.628 4.699 8.434 0.619
422.829 4.699 8.433 0.618
423.028 4.703 8.430 0.619
423.228 4.704 8.429 0.618
423.429 4.708 8.427 0.619
423.628 4.709 8.424 0.619
423.829 4.713 8.422 0.619
424.028 4.713 8.420 0.619
424.228 4.718 8.418 0.619
424.428 4.717 8.415 0.619
424.628 4.718 8.414 0.619
424.829 4.722 8.412 0.619
425.028 4.723 8.410 0.619
425.228 4.728 8.408 0.619
425.429 4.727 8.406 0.619
425.628 4.732 8.403 0.619
425.829 4.732 8.401 0.619
426.028 4.737 8.399 0.618
426.228 4.737 8.397 0.619
426.429 4.743 8.395 0.619
426.628 4.742 8.393 0.619
426.829 4.742 8.391 0.619
427.028 4.747 8.388 0.619
427.228 4.747 8.387 0.619
427.428 4.751 8.384 0.619
427.628 4.752 8.383 0.619
427.829 4.756 8.381 0.619
428.028 4.757 8.380 0.619
428.228 4.761 8.376 0.619
428.429 4.762 8.374 0.619
428.628 4.766 8.373 0.620
428.829 4.767 8.370 0.619
429.028 4.767 8.368 0.619
429.228 4.771 8.365 0.618
429.428 4.771 8.363 0.619
429.628 4.776 8.362 0.619
429.829 4.776 8.360 0.619
430.028 4.781 8.357 0.618
430.228 4.781 8.355 0.619
430.429 4.786 8.353 0.618
430.628 4.786 8.350 0.617
430.829 4.791 8.349 0.619
431.028 4.791 8.346 0.619
431.228 4.795 8.344 0.618
431.429 4.797 8.342 0.619
431.629 4.796 8.341 0.619
431.829 4.801 8.338 0.620
432.028 4.801 8.335 0.617
432.228 4.806 8.332 0.620
432.429 4.805 8.331 0.620
432.628 4.811 8.329 0.619
432.829 4.810 8.327 0.619
433.028 4.815 8.327 0.619
433.228 4.815 8.324 0.619
433.429 4.815 8.321 0.618
433.628 4.820 8.319 0.617
433.829 4.820 8.316 0.619
434.028 4.825 8.315 0.616
434.228 4.825 8.313 0.618
434.429 4.830 8.310 0.616
434.628 4.830 8.308 0.617
434.829 4.834 8.306 0.616
435.028 4.835 8.305 0.617
435.228 4.840 8.301 0.617
435.429 4.839 8.300 0.617
435.628 4.840 8.297 0.617
435.829 4.844 8.294 0.617
436.028 4.844 8.292 0.618
436.228 4.849 8.290 0.617
436.429 4.849 8.287 0.615
436.628 4.854 8.286 0.618
436.829 4.854 8.284 0.617
437.028 4.858 8.281 0.616
437.228 4.859 8.278 0.616
437.428 4.864 8.277 0.617
437.628 4.865 8.275 0.616
437.829 4.864 8.272 0.617
438.028 4.870 8.270 0.616
438.228 4.870 8.269 0.618
438.429 4.874 8.266 0.617
438.628 4.875 8.265 0.617
438.829 4.879 8.261 0.618
439.028 4.880 8.258 0.617
439.428 4.884 8.255 0.618
439.629 4.889 8.253 0.617
439.829 4.889 8.251 0.617
440.028 4.891 8.248 0.616
440.228 4.895 8.246 0.618
440.428 4.894 8.244 0.616
440.628 4.899 8.242 0.616
440.829 4.899 8.239 0.616
441.028 4.903 8.237 0.617
441.228 4.904 8.234 0.616
441.429 4.908 8.233 0.616
441.628 4.908 8.230 0.616
441.829 4.914 8.228 0.616
442.028 4.913 8.226 0.615
442.228 4.918 8.222 0.616
442.429 4.918 8.221 0.615
442.628 4.918 8.217 0.617
442.829 4.923 8.215 0.616
443.028 4.923 8.214 0.615
443.228 4.928 8.213 0.616
443.429 4.927 8.210 0.616
443.628 4.933 8.207 0.616
443.829 4.933 8.204 0.616
444.028 4.938 8.203 0.617
444.228 4.938 8.199 0.615
444.429 4.940 8.198 0.616
444.628 4.943 8.196 0.615
444.829 4.943 8.194 0.616
445.028 4.948 8.192 0.617
445.228 4.949 8.189 0.617
445.429 4.952 8.186 0.616
445.628 4.953 8.184 0.616
445.829 4.958 8.182 0.614
446.028 4.957 8.179 0.615
446.228 4.963 8.177 0.616
446.429 4.963 8.175 0.616
446.628 4.967 8.173 0.614
446.829 4.967 8.171 0.615
447.028 4.967 8.169 0.615
447.228 4.973 8.166 0.615
447.429 4.973 8.163 0.615
447.628 4.977 8.161 0.615
447.829 4.977 8.159 0.615
448.028 4.982 8.157 0.615
448.228 4.982 8.155 0.615
448.429 4.987 8.154 0.616
448.628 4.988 8.150 0.615
448.829 4.992 8.148 0.616
449.028 4.992 8.145 0.615
449.228 4.992 8.143 0.615
449.428 4.996 8.142 0.615
449.628 4.996 8.140 0.616
449.829 5.001 8.137 0.616
450.028 5.002 8.137 0.615
450.228 5.006 8.133 0.615
450.429 5.006 8.130 0.615
450.628 5.012 8.128 0.616
450.829 5.012 8.126 0.616
451.028 5.012 8.124 0.616
451.228 5.016 8.121 0.616
451.428 5.016 8.119 0.615
451.628 5.022 8.117 0.615
451.829 5.022 8.114 0.615
452.028 5.025 8.112 0.615
452.228 5.025 8.109 0.615
452.429 5.030 8.106 0.614
452.629 5.030 8.104 0.614
452.829 5.035 8.101 0.613
453.028 5.035 8.099 0.615
453.228 5.040 8.097 0.615
453.429 5.040 8.096 0.615
453.628 5.040 8.093 0.617
453.829 5.045 8.090 0.615
454.028 5.045 8.088 0.616
454.228 5.049 8.086 0.617
454.429 5.049 8.083 0.615
454.628 5.055 8.082 0.614
454.829 5.054 8.079 0.616
455.028 5.059 8.077 0.615
455.228 5.059 8.076 0.616
455.428 5.064 8.072 0.616
455.628 5.064 8.069 0.616
455.829 5.064 8.067 0.616
456.028 5.069 8.064 0.616
456.228 5.069 8.061 0.615
456.429 5.073 8.058 0.617
456.629 5.074 8.058 0.616
456.829 5.078 8.054 0.616
457.028 5.078 8.052 0.615
457.228 5.084 8.050 0.616
457.428 5.083 8.047 0.616
457.628 5.088 8.044 0.616
457.829 5.088 8.042 0.616
458.028 5.088 8.040 0.616
458.228 5.093 8.036 0.616
458.429 5.093 8.034 0.615
458.629 5.098 8.032 0.615
458.828 5.098 8.029 0.616
459.028 5.103 8.027 0.616
459.229 5.103 8.026 0.615
459.428 5.108 8.022 0.615
459.628 5.108 8.020 0.613
459.829 5.113 8.019 0.615
460.028 5.113 8.016 0.616
460.228 5.113 8.013 0.616
460.428 5.118 8.010 0.615
460.628 5.118 8.008 0.616
460.828 5.123 8.005 0.615
461.028 5.123 8.003 0.616
461.228 5.128 8.001 0.615
461.428 5.127 7.998 0.616
461.629 5.133 7.996 0.616
461.829 5.132 7.993 0.616
462.028 5.138 7.991 0.616
462.228 5.137 7.987 0.616
462.429 5.138 7.984 0.616
462.629 5.142 7.983 0.616
462.829 5.142 7.980 0.615
463.028 5.147 7.977 0.616
463.228 5.147 7.975 0.617
463.428 5.152 7.972 0.617
463.628 5.152 7.970 0.616
463.829 5.157 7.967 0.616
464.028 5.157 7.964 0.616
464.228 5.162 7.963 0.616
464.429 5.162 7.961 0.614
464.629 5.162 7.957 0.615
464.829 5.166 7.955 0.616
465.028 5.167 7.954 0.616
465.228 5.172 7.951 0.616
465.429 5.172 7.949 0.615
465.628 5.177 7.945 0.616
465.829 5.177 7.942 0.615
466.028 5.182 7.939 0.615
466.228 5.182 7.938 0.615
466.428 5.182 7.935 0.615
466.628 5.187 7.933 0.615
466.829 5.187 7.930 0.615
467.028 5.192 7.927 0.615
467.228 5.191 7.924 0.616
467.429 5.196 7.921 0.616
467.629 5.196 7.919 0.615
467.829 5.202 7.916 0.615
468.028 5.202 7.915 0.616
468.228 5.206 7.912 0.616
468.429 5.206 7.908 0.615
468.629 5.211 7.906 0.615
468.829 5.211 7.903 0.615
469.028 5.211 7.901 0.615
469.228 5.216 7.899 0.616
469.429 5.216 7.897 0.617
469.629 5.221 7.895 0.617
469.829 5.221 7.891 0.615
470.028 5.226 7.890 0.616
470.228 5.226 7.887 0.615
470.429 5.231 7.884 0.615
470.628 5.231 7.882 0.616
470.828 5.235 7.879 0.615
471.028 5.235 7.876 0.616
471.228 5.235 7.874 0.615
471.428 5.240 7.871 0.616
471.628 5.241 7.869 0.616
471.828 5.245 7.866 0.616
472.028 5.245 7.863 0.616
472.228 5.251 7.861 0.617
472.429 5.250 7.857 0.616
472.629 5.255 7.855 0.616
472.829 5.255 7.852 0.615
473.028 5.256 7.851 0.616
473.228 5.260 7.848 0.616
473.428 5.260 7.846 0.615
473.628 5.266 7.843 0.616
473.829 5.265 7.838 0.615
474.028 5.270 7.836 0.615
474.228 5.270 7.834 0.616
474.428 5.275 7.832 0.616
474.628 5.274 7.830 0.616
474.829 5.279 7.827 0.616
475.028 5.280 7.825 0.616
475.228 5.284 7.823 0.615
475.428 5.285 7.820 0.615
475.628 5.284 7.818 0.616
475.829 5.289 7.814 0.616
476.028 5.289 7.811 0.615
476.228 5.295 7.809 0.615
476.428 5.294 7.807 0.615
476.628 5.299 7.803 0.615
476.828 5.299 7.800 0.615
477.028 5.303 7.798 0.615
477.228 5.303 7.796 0.614
477.429 5.309 7.792 0.615
477.629 5.309 7.791 0.615
477.829 5.309 7.787 0.615
478.028 5.314 7.785 0.615
478.228 5.313 7.783 0.615
478.429 5.319 7.780 0.615
478.629 5.318 7.776 0.615
478.829 5.323 7.774 0.614
479.028 5.323 7.770 0.614
479.228 5.328 7.767 0.615
479.429 5.328 7.765 0.611
479.629 5.333 7.764 0.614
479.829 5.333 7.761 0.615
480.028 5.333 7.759 0.616
480.228 5.338 7.756 0.615
480.429 5.337 7.753 0.615
480.629 5.342 7.749 0.615
480.829 5.342 7.747 0.616
481.028 5.347 7.744 0.615
481.228 5.348 7.741 0.615
481.429 5.352 7.739 0.616
481.629 5.352 7.737 0.616
481.829 5.357 7.733 0.616
482.028 5.357 7.730 0.616
482.228 5.357 7.727 0.615
482.429 5.362 7.725 0.616
482.629 5.362 7.722 0.616
482.829 5.367 7.719 0.616
483.028 5.367 7.716 0.615
483.228 5.372 7.714 0.615
483.429 5.372 7.711 0.616
483.629 5.377 7.709 0.615
483.829 5.376 7.705 0.614
484.028 5.381 7.702 0.616
484.228 5.381 7.699 0.616
484.429 5.381 7.696 0.615
484.629 5.386 7.694 0.615
484.829 5.386 7.693 0.615
485.028 5.391 7.689 0.615
485.228 5.391 7.686 0.615
485.429 5.396 7.683 0.615
485.629 5.395 7.680 0.615
485.829 5.400 7.677 0.615
486.028 5.401 7.675 0.616
486.228 5.406 7.672 0.615
486.429 5.405 7.669 0.615
486.629 5.406 7.666 0.615
486.829 5.410 7.662 0.615
487.028 5.410 7.660 0.616
487.229 5.416 7.656 0.616
487.429 5.416 7.653 0.615
487.629 5.420 7.649 0.615
487.829 5.420 7.647 0.616
488.028 5.425 7.646 0.615
488.228 5.426 7.642 0.615
488.429 5.431 7.639 0.616
488.629 5.430 7.637 0.616
488.829 5.430 7.633 0.611
489.028 5.435 7.631 0.616
489.228 5.435 7.627 0.616
489.429 5.439 7.624 0.615
489.629 5.440 7.621 0.615
489.828 5.445 7.620 0.615
490.028 5.444 7.617 0.614
490.228 5.449 7.613 0.615
490.428 5.449 7.612 0.615
490.628 5.455 7.609 0.615
490.828 5.454 7.605 0.616
491.028 5.454 7.602 0.615
491.228 5.459 7.599 0.615
491.429 5.459 7.597 0.616
491.628 5.464 7.595 0.614
491.828 5.464 7.591 0.615
492.028 5.469 7.588 0.616
492.228 5.469 7.585 0.615
492.428 5.474 7.583 0.615
492.628 5.474 7.579 0.615
492.828 5.479 7.577 0.615
493.028 5.479 7.574 0.615
493.228 5.479 7.572 0.615
493.428 5.484 7.568 0.615
493.628 5.484 7.565 0.614
493.828 5.489 7.563 0.614
494.028 5.489 7.558 0.615
494.228 5.494 7.557 0.615
494.428 5.494 7.553 0.615
494.628 5.499 7.549 0.613
494.828 5.499 7.547 0.614
495.028 5.503 7.544 0.614
495.228 5.504 7.541 0.614
495.429 5.504 7.539 0.613
495.629 5.509 7.536 0.614
495.829 5.509 7.533 0.614
496.028 5.514 7.530 0.614
496.228 5.514 7.527 0.614
496.428 5.519 7.525 0.615
496.628 5.518 7.521 0.614
496.828 5.523 7.519 0.614
497.028 5.523 7.515 0.615
497.228 5.528 7.512 0.615
497.429 5.528 7.509 0.614
497.629 5.533 7.507 0.614
497.829 5.533 7.503 0.614
498.028 5.534 7.501 0.616
498.228 5.538 7.498 0.615
498.429 5.537 7.495 0.614
498.629 5.543 7.492 0.615
498.829 5.543 7.490 0.614
499.028 5.547 7.486 0.615
499.228 5.548 7.483 0.615
499.429 5.552 7.480 0.614
499.629 5.553 7.477 0.614
499.829 5.557 7.473 0.615
500.028 5.557 7.471 0.615
500.228 5.557 7.468 0.614
500.428 5.563 7.466 0.614
500.628 5.563 7.463 0.614
500.828 5.568 7.460 0.615
501.028 5.567 7.456 0.614
501.229 5.572 7.454 0.614
501.429 5.572 7.451 0.613
501.629 5.577 7.448 0.613
501.829 5.578 7.446 0.614
502.028 5.579 7.443 0.614
502.229 5.582 7.439 0.614
502.429 5.582 7.435 0.614
502.629 5.586 7.432 0.615
502.829 5.587 7.430 0.614
503.028 5.592 7.426 0.614
503.229 5.592 7.424 0.614
503.429 5.596 7.420 0.614
503.629 5.596 7.417 0.615
503.829 5.602 7.414 0.615
504.028 5.602 7.411 0.615
504.229 5.606 7.407 0.615
504.429 5.606 7.404 0.614
504.629 5.606 7.401 0.613
504.829 5.612 7.397 0.613
505.028 5.611 7.395 0.613
505.229 5.616 7.391 0.612
505.429 5.616 7.388 0.614
505.629 5.621 7.386 0.615
505.829 5.620 7.383 0.615
506.028 5.626 7.379 0.615
506.229 5.626 7.377 0.615
506.429 5.630 7.374 0.615
506.629 5.631 7.371 0.614
506.829 5.630 7.367 0.614
507.028 5.636 7.365 0.615
507.229 5.636 7.361 0.615
507.429 5.641 7.356 0.615
507.629 5.640 7.354 0.614
507.829 5.645 7.351 0.615
508.028 5.645 7.347 0.614
508.229 5.649 7.344 0.614
508.429 5.649 7.341 0.614
508.629 5.654 7.338 0.614
508.829 5.654 7.335 0.615
509.028 5.654 7.331 0.614
509.229 5.659 7.328 0.614
509.429 5.659 7.324 0.615
509.629 5.664 7.322 0.616
509.829 5.664 7.318 0.616
510.028 5.668 7.316 0.615
510.228 5.668 7.312 0.615
510.428 5.673 7.309 0.616
510.628 5.674 7.305 0.614
510.828 5.678 7.301 0.614
511.028 5.678 7.299 0.614
511.229 5.678 7.296 0.613
511.429 5.683 7.292 0.614
511.629 5.683 7.290 0.614
511.829 5.688 7.287 0.614
512.028 5.687 7.283 0.614
512.229 5.692 7.280 0.615
512.429 5.692 7.275 0.614
512.629 5.698 7.273 0.614
512.829 5.698 7.269 0.616
513.028 5.703 7.266 0.615
513.229 5.703 7.263 0.613
513.429 5.703 7.260 0.614
513.629 5.707 7.256 0.615
513.829 5.707 7.253 0.613
514.028 5.712 7.250 0.614
514.228 5.713 7.247 0.614
514.428 5.717 7.242 0.614
514.628 5.717 7.239 0.614
514.828 5.722 7.237 0.613
515.028 5.722 7.233 0.614
515.229 5.727 7.231 0.615
515.429 5.727 7.226 0.615
515.629 5.727 7.222 0.615
515.829 5.732 7.218 0.613
516.028 5.732 7.217 0.615
516.229 5.737 7.213 0.616
516.429 5.737 7.209 0.614
516.629 5.741 7.206 0.615
516.829 5.742 7.204 0.615
517.028 5.746 7.200 0.614
517.229 5.747 7.197 0.614
517.429 5.751 7.193 0.614
517.629 5.751 7.189 0.615
517.829 5.751 7.186 0.614
518.028 5.757 7.183 0.614
518.229 5.756 7.179 0.614
518.429 5.761 7.176 0.614
518.629 5.761 7.173 0.614
518.829 5.766 7.169 0.615
519.028 5.766 7.165 0.615
519.229 5.771 7.162 0.615
519.429 5.771 7.158 0.616
519.629 5.775 7.154 0.615
519.829 5.775 7.151 0.615
520.028 5.776 7.149 0.616
520.228 5.781 7.145 0.615
520.428 5.780 7.142 0.615
520.628 5.785 7.138 0.615
520.828 5.785 7.134 0.615
521.028 5.790 7.131 0.615
521.229 5.790 7.128 0.616
521.429 5.796 7.124 0.616
521.629 5.795 7.121 0.615
521.829 5.796 7.118 0.616
522.028 5.800 7.114 0.615
522.229 5.800 7.110 0.615
522.429 5.806 7.107 0.616
522.629 5.806 7.103 0.615
522.829 5.811 7.099 0.615
523.028 5.811 7.095 0.616
523.229 5.816 7.093 0.616
523.429 5.816 7.089 0.615
523.629 5.820 7.085 0.616
523.829 5.820 7.083 0.616
524.028 5.825 7.078 0.615
524.229 5.825 7.074 0.614
524.429 5.825 7.070 0.615
524.629 5.830 7.066 0.615
524.829 5.830 7.063 0.614
525.028 5.835 7.059 0.615
525.229 5.835 7.056 0.616
525.429 5.840 7.051 0.615
525.629 5.840 7.046 0.613
525.829 5.844 7.041 0.614
526.028 5.845 7.039 0.612
526.229 5.849 7.036 0.615
526.429 5.849 7.032 0.614
526.629 5.849 7.029 0.614
526.829 5.854 7.027 0.614
527.028 5.854 7.022 0.614
527.229 5.859 7.018 0.614
527.429 5.859 7.015 0.614
527.629 5.864 7.011 0.611
527.829 5.864 7.007 0.611
528.028 5.869 7.003 0.613
528.229 5.869 7.000 0.614
528.429 5.874 6.997 0.613
528.629 5.874 6.992 0.614
528.829 5.874 6.989 0.614
529.028 5.879 6.983 0.611
529.228 5.879 6.981 0.613
529.428 5.884 6.976 0.613
529.629 5.884 6.972 0.614
529.829 5.889 6.967 0.613
530.028 5.889 6.964 0.615
530.228 5.893 6.960 0.614
530.428 5.894 6.955 0.614
530.628 5.898 6.950 0.614
530.828 5.898 6.945 0.614
531.028 5.898 6.938 0.613
531.229 5.903 6.932 0.614
531.429 5.903 6.924 0.614
531.629 5.908 6.912 0.614
531.829 5.908 6.882 0.614
532.028 5.913 0.021 0.613
532.229 5.913 0.009 0.613
532.429 5.918 0.008 0.613
532.629 5.918 0.007 0.614
532.828 5.923 0.007 0.616
533.028 5.923 0.006 0.615
533.229 5.923 0.006 0.613
533.429 5.927 0.006 0.612
533.629 5.927 0.006 0.612
533.829 5.932 0.006 0.613
534.028 5.933 0.007 0.612
534.229 5.932 0.006 0.611
534.429 5.932 0.006 0.612
534.629 5.932 0.006 0.612
534.829 5.932 0.007 0.612
535.028 5.933 0.007 0.611
535.228 5.932 0.007 0.611
535.428 5.932 0.007 0.611
535.628 5.932 0.007 0.611
535.828 5.932 0.007 0.611
536.028 5.932 0.007 0.611
536.228 5.932 0.008 0.611
536.429 5.932 0.008 0.611
536.629 5.932 0.007 0.611
536.829 5.932 0.007 0.612
537.028 5.932 0.007 0.611
537.229 5.932 0.007 0.612
537.429 5.932 0.007 0.612
537.629 5.932 0.007 0.611
537.829 5.933 0.007 0.611
538.028 5.932 0.007 0.611
538.229 5.932 0.007 0.611
538.429 5.932 0.007 0.612
538.629 5.933 0.008 0.612
538.829 5.932 0.008 0.611
539.028 5.933 0.008 0.612
539.229 5.932 0.008 0.612
539.429 5.932 0.007 0.611
539.629 5.932 0.007 0.611
539.829 5.932 0.007 0.612
540.028 5.932 0.007 0.611
540.228 5.932 0.008 0.612
540.428 5.932 0.007 0.611
540.628 5.932 0.007 0.611
540.828 5.932 0.007 0.611
541.028 5.933 0.007 0.612
541.229 5.933 0.008 0.612
541.429 5.933 0.008 0.611
541.629 5.932 0.007 0.611
541.829 5.932 0.008 0.611
542.028 5.932 0.007 0.609
542.229 5.932 0.006 0.609
542.429 5.932 0.008 0.610
542.629 5.933 0.007 0.609
542.829 5.932 0.008 0.609
543.028 5.933 0.007 0.608
543.229 5.932 0.007 0.608
543.429 5.933 0.006 0.608
543.629 5.932 0.007 0.608
543.829 5.932 0.007 0.608
544.028 5.932 0.007 0.607
544.229 5.932 0.007 0.607
544.429 5.932 0.007 0.607
544.629 5.932 0.006 0.607
544.829 5.932 0.007 0.608
545.028 5.932 0.007 0.610
545.229 5.933 0.008 0.610
545.429 5.932 0.008 0.610
545.629 5.932 0.007 0.610
545.829 5.932 0.007 0.610
546.028 5.932 0.007 0.610
546.229 5.932 0.007 0.610
546.429 5.932 0.007 0.610
546.629 5.933 0.008 0.609
546.829 5.932 0.008 0.610
547.028 5.932 0.007 0.610
547.229 5.932 0.007 0.610
547.429 5.932 0.007 0.610
547.629 5.932 0.008 0.610
547.829 5.933 0.008 0.610
548.028 5.932 0.007 0.610
548.229 5.932 0.007 0.609
548.429 5.933 0.007 0.610
548.629 5.933 0.008 0.610
548.829 5.932 0.008 0.610
549.028 5.933 0.008 0.610
549.229 5.932 0.007 0.609
549.429 5.932 0.007 0.609
549.629 5.932 0.007 0.610
549.829 5.933 0.007 0.610
550.028 5.932 0.007 0.609
550.228 5.932 0.007 0.610
550.428 5.932 0.007 0.610
550.628 5.932 0.007 0.610
550.828 5.932 0.007 0.610
551.028 5.932 0.008 0.610
551.229 5.932 0.008 0.609
551.429 5.932 0.007 0.610
551.629 5.932 0.007 0.610
551.828 5.932 0.008 0.609
552.028 5.932 0.008 0.610
552.229 5.932 0.007 0.610
552.429 5.932 0.007 0.610
552.629 5.933 0.007 0.610
552.829 5.933 0.007 0.610
553.028 5.932 0.007 0.610
553.229 5.932 0.007 0.609
553.429 5.932 0.008 0.610
553.629 5.932 0.008 0.609
553.829 5.932 0.007 0.610
554.028 5.932 0.008 0.609
554.229 5.932 0.007 0.610
554.429 5.932 0.007 0.609
554.629 5.933 0.008 0.610
554.829 5.933 0.007 0.610
555.028 5.933 0.007 0.610
555.229 5.933 0.007 0.610
555.429 5.932 0.007 0.610
555.629 5.932 0.008 0.610
555.829 5.932 0.008 0.610
556.028 5.932 0.007 0.610
556.229 5.933 0.008 0.610
556.429 5.932 0.007 0.609
556.629 5.932 0.008 0.610
556.829 5.933 0.008 0.610
557.028 5.932 0.007 0.609
557.229 5.932 0.008 0.610
557.429 5.933 0.008 0.609
557.629 5.932 0.007 0.609
557.829 5.932 0.007 0.609
558.028 5.932 0.007 0.609
558.229 5.933 0.007 0.609
558.429 5.932 0.007 0.609
558.629 5.932 0.007 0.608
558.829 5.932 0.007 0.609
559.028 5.932 0.007 0.609
559.229 5.932 0.006 0.609
559.429 5.932 0.007 0.609
559.629 5.932 0.007 0.609
559.829 5.932 0.007 0.608
560.028 5.932 0.006 0.609
560.229 5.932 0.006 0.608
560.429 5.932 0.006 0.609
560.629 5.932 0.007 0.610
560.829 5.933 0.007 0.609
561.028 5.933 0.007 0.609
561.229 5.933 0.007 0.609
561.429 5.932 0.006 0.609
561.629 5.932 0.006 0.609
561.829 5.932 0.007 0.609
562.028 5.932 0.007 0.609
562.229 5.933 0.007 0.609
562.429 5.933 0.007 0.609
562.629 5.933 0.007 0.609
562.829 5.933 0.008 0.609
563.028 5.933 0.007 0.609
563.229 5.932 0.007 0.609
563.429 5.932 0.007 0.609
563.629 5.932 0.008 0.609
563.829 5.932 0.007 0.609
564.028 5.932 0.006 0.608
564.229 5.932 0.006 0.608
564.429 5.932 0.007 0.609
564.629 5.932 0.006 0.609
564.829 5.932 0.007 0.609
565.028 5.932 0.007 0.609
565.229 5.932 0.007 0.609
565.429 5.932 0.007 0.609
565.629 5.932 0.008 0.609
565.829 5.932 0.007 0.609
566.028 5.932 0.008 0.609
566.229 5.933 0.008 0.609
566.429 5.932 0.007 0.609
566.629 5.933 0.007 0.609
566.829 5.933 0.007 0.609
567.028 5.932 0.007 0.609
567.229 5.932 0.006 0.609
567.429 5.932 0.007 0.609
567.629 5.932 0.008 0.609
567.829 5.932 0.007 0.609
568.028 5.932 0.007 0.609
568.229 5.932 0.007 0.609
568.429 5.933 0.008 0.609
568.629 5.932 0.007 0.609
568.829 5.932 0.008 0.609
569.028 5.932 0.007 0.609
569.229 5.932 0.007 0.609
569.429 5.932 0.007 0.608
569.629 5.932 0.008 0.609
569.829 5.932 0.007 0.609
570.028 5.932 0.007 0.609
570.228 5.932 0.007 0.609
570.428 5.932 0.007 0.609
570.628 5.933 0.007 0.609
570.828 5.932 0.007 0.609
571.028 5.932 0.007 0.609
571.229 5.933 0.007 0.609
571.429 5.933 0.007 0.609
571.629 5.932 0.007 0.609
571.829 5.932 0.007 0.609
572.028 5.932 0.007 0.609
572.229 5.932 0.007 0.609
572.429 5.932 0.007 0.608
572.629 5.932 0.007 0.609
572.829 5.932 0.007 0.609
573.028 5.932 0.008 0.609
573.229 5.933 0.007 0.610
573.429 5.933 0.006 0.609
573.629 5.932 0.007 0.609
573.829 5.932 0.007 0.609
574.028 5.932 0.007 0.609
574.229 5.932 0.007 0.608
574.429 5.932 0.007 0.609
574.629 5.932 0.006 0.609
574.829 5.932 0.007 0.609
575.028 5.932 0.006 0.609
575.229 5.932 0.007 0.608
575.429 5.932 0.007 0.607
575.629 5.932 0.008 0.607
575.829 5.932 0.008 0.607
576.028 5.933 0.007 0.606
576.229 5.932 0.007 0.606
576.429 5.933 0.007 0.606
576.629 5.932 0.007 0.606
576.829 5.933 0.007 0.606
577.028 5.932 0.006 0.606
577.229 5.932 0.007 0.606
577.429 5.932 0.007 0.606
577.629 5.933 0.007 0.606
577.829 5.933 0.007 0.606
578.028 5.932 0.007 0.606
578.229 5.932 0.007 0.606
578.429 5.932 0.007 0.606
578.629 5.932 0.007 0.606
578.829 5.933 0.008 0.606
579.028 5.932 0.007 0.606
579.229 5.932 0.007 0.605
579.429 5.932 0.007 0.606
579.629 5.932 0.007 0.605
579.829 5.932 0.007 0.606
580.028 5.932 0.007 0.606
580.228 5.932 0.007 0.606
580.428 5.932 0.007 0.606
580.628 5.932 0.007 0.606
580.828 5.932 0.007 0.606
581.028 5.932 0.007 0.605
581.229 5.932 0.007 0.605
581.429 5.932 0.007 0.606
581.629 5.932 0.007 0.606
581.829 5.933 0.007 0.606
582.028 5.932 0.007 0.606
582.229 5.932 0.007 0.605
582.429 5.932 0.008 0.606
582.629 5.932 0.007 0.606
582.829 5.932 0.007 0.605
583.028 5.932 0.007 0.606
583.229 5.932 0.007 0.606
583.429 5.933 0.007 0.606
583.629 5.933 0.007 0.606
583.829 5.932 0.007 0.606
584.028 5.932 0.007 0.606
584.229 5.932 0.007 0.606
584.429 5.932 0.007 0.606
584.629 5.932 0.007 0.605
584.829 5.932 0.007 0.606
585.028 5.932 0.007 0.606
585.229 5.932 0.007 0.606
585.429 5.932 0.007 0.605
585.629 5.933 0.008 0.606
585.829 5.932 0.007 0.605
586.028 5.933 0.007 0.606
586.229 5.933 0.007 0.606
586.429 5.932 0.007 0.606
586.629 5.932 0.007 0.606
586.829 5.932 0.006 0.606
587.028 5.933 0.007 0.606
587.229 5.932 0.007 0.606
587.429 5.933 0.006 0.606
587.629 5.932 0.006 0.606
587.829 5.933 0.007 0.606
588.028 5.932 0.006 0.606
588.229 5.932 0.007 0.606
588.429 5.932 0.007 0.606
588.629 5.932 0.006 0.606
588.829 5.932 0.006 0.606
589.028 5.932 0.006 0.605
589.229 5.933 0.006 0.606
589.429 5.932 0.006 0.606
589.629 5.932 0.007 0.605
589.829 5.932 0.007 0.606
590.028 5.932 0.007 0.605
590.228 5.932 0.006 0.606
590.428 5.932 0.007 0.606
590.628 5.933 0.007 0.606
590.828 5.932 0.007 0.606
591.028 5.932 0.008 0.605
591.229 5.933 0.008 0.606
591.429 5.932 0.008 0.605
591.629 5.932 0.007 0.606
591.829 5.932 0.008 0.605
592.028 5.932 0.006 0.605
592.229 5.933 0.006 0.606
592.429 5.933 0.007 0.606
592.629 5.932 0.006 0.605
592.829 5.933 0.006 0.605
593.028 5.932 0.005 0.605
593.229 5.933 0.006 0.606
593.429 5.932 0.005 0.605
593.629 5.932 0.006 0.606
593.829 5.932 0.005 0.606
594.028 5.932 0.006 0.605
594.229 5.932 0.006 0.605
594.429 5.932 0.006 0.606
594.629 5.932 0.005 0.605
594.829 5.932 0.006 0.606
595.028 5.932 0.006 0.605
595.229 5.932 0.006 0.606
595.429 5.932 0.005 0.605
595.629 5.932 0.005 0.606
595.829 5.933 0.004 0.606
596.028 5.932 0.003 0.605
596.229 5.932 0.004 0.605
596.429 5.932 0.004 0.605
596.629 5.932 0.004 0.605
596.829 5.932 0.004 0.605
597.028 5.933 0.005 0.605
597.229 5.932 0.004 0.604
597.429 5.932 0.004 0.605
597.629 5.932 0.004 0.605
597.829 5.932 0.003 0.605
598.028 5.932 0.003 0.604
598.229 5.932 0.003 0.604
598.429 5.932 0.002 0.605
598.629 5.932 0.003 0.605
598.829 5.932 0.004 0.605
599.028 5.932 0.002 0.604
599.229 5.932 0.002 0.604
599.429 5.933 0.003 0.604
599.629 5.932 0.004 0.605
599.829 5.933 0.004 0.604
600.028 5.932 0.004 0.604
600.229 5.932 0.004 0.604
600.429 5.933 0.004 0.605
600.629 5.932 0.004 0.605
600.829 5.933 0.003 0.605
601.028 5.932 0.004 0.604
601.229 5.932 0.004 0.604
601.429 5.932 0.004 0.604
601.629 5.932 0.005 0.605
601.829 5.932 0.004 0.604
602.028 5.932 0.004 0.604
602.229 5.932 0.004 0.604
602.429 5.932 0.004 0.604
602.629 5.932 0.004 0.604
602.829 5.932 0.004 0.605
603.028 5.932 0.004 0.604
603.229 5.932 0.005 0.605
603.429 5.932 0.005 0.604
603.629 5.933 0.005 0.605
603.829 5.932 0.005 0.605
604.028 5.933 0.005 0.605
604.229 5.932 0.004 0.605
604.429 5.933 0.005 0.605
604.629 5.932 0.004 0.604
604.829 5.933 0.005 0.605
605.028 5.932 0.004 0.604
605.229 5.932 0.005 0.605
605.429 5.932 0.005 0.605
605.629 5.933 0.004 0.605
605.829 5.933 0.005 0.605
606.028 5.933 0.005 0.605
606.229 5.932 0.005 0.604
606.429 5.932 0.005 0.605
606.629 5.932 0.005 0.604
606.829 5.932 0.005 0.604
607.028 5.933 0.005 0.605
607.229 5.932 0.005 0.604
607.429 5.932 0.005 0.604
607.629 5.932 0.005 0.605
607.829 5.932 0.004 0.604
608.028 5.932 0.004 0.604
608.229 5.933 0.004 0.605
608.428 5.932 0.004 0.604
608.629 5.932 0.005 0.604