## input
Date 10/13/2009
Start Time 13:32:27
Material Cold Rolled Steel ((compression) Cold Rolled Cold Rolled Steel (Compression)
Diameter (in) .236
Gauge Length (in) .461
Crosshead Speed (in/min) 0.02
Comments
*Analog data are recorded as voltages. Multiply by the appropriate scale factor to convert.
Time (s) Crosshead Position (in.) Load (lbs.) Extensometer (in.)
0.030000 500.000000 0.005000 <-- scale factors (unit per volt)
0.176 -0.025 0.022 5.431
0.376 -0.024 0.022 5.431
0.575 -0.025 0.022 5.431
0.775 -0.024 0.023 5.431
0.976 -0.020 0.029 5.431
1.176 -0.019 0.043 5.432
1.376 -0.015 0.053 5.431
1.575 -0.014 0.063 5.431
1.775 -0.010 0.074 5.432
1.975 -0.010 0.083 5.432
2.176 -0.005 0.095 5.431
2.376 -0.005 0.107 5.432
2.575 0.000 0.121 5.432
2.775 0.000 0.136 5.432
2.975 -0.000 0.150 5.431
3.176 0.005 0.167 5.432
3.376 0.005 0.191 5.431
3.575 0.010 0.210 5.431
3.776 0.010 0.222 5.432
3.975 0.015 0.242 5.432
4.175 0.014 0.258 5.432
4.376 0.019 0.275 5.432
4.575 0.019 0.293 5.433
4.775 0.023 0.310 5.432
4.975 0.023 0.325 5.431
5.176 0.023 0.340 5.432
5.376 0.028 0.354 5.431
5.575 0.028 0.368 5.432
5.775 0.033 0.380 5.432
5.975 0.032 0.391 5.431
6.176 0.038 0.402 5.431
6.376 0.038 0.416 5.431
6.575 0.042 0.423 5.431
6.776 0.043 0.433 5.431
6.976 0.047 0.440 5.431
7.176 0.048 0.447 5.432
7.376 0.047 0.453 5.432
7.575 0.052 0.458 5.431
7.775 0.053 0.464 5.432
7.975 0.058 0.468 5.432
8.176 0.057 0.471 5.431
8.376 0.063 0.475 5.432
8.575 0.062 0.476 5.432
8.776 0.067 0.478 5.431
8.976 0.067 0.480 5.432
9.176 0.072 0.482 5.432
9.376 0.072 0.485 5.432
9.575 0.072 0.486 5.432
9.775 0.078 0.488 5.432
9.975 0.077 0.489 5.432
10.176 0.081 0.490 5.432
10.376 0.082 0.491 5.432
10.575 0.087 0.493 5.432
10.776 0.087 0.494 5.432
10.976 0.092 0.495 5.432
11.176 0.091 0.496 5.432
11.376 0.097 0.497 5.432
11.575 0.096 0.497 5.431
11.776 0.097 0.502 5.431
11.976 0.102 0.504 5.432
12.176 0.101 0.507 5.431
12.376 0.106 0.510 5.432
12.575 0.106 0.511 5.432
12.776 0.111 0.514 5.432
12.976 0.110 0.514 5.431
13.176 0.117 0.516 5.432
13.376 0.116 0.518 5.432
13.575 0.120 0.518 5.432
13.775 0.121 0.519 5.431
13.975 0.122 0.522 5.432
14.175 0.126 0.523 5.431
14.376 0.126 0.525 5.432
14.575 0.130 0.526 5.431
14.776 0.130 0.528 5.432
14.975 0.136 0.529 5.432
15.176 0.136 0.530 5.431
15.376 0.140 0.531 5.431
15.575 0.140 0.532 5.431
15.776 0.145 0.534 5.432
15.976 0.146 0.535 5.432
16.176 0.145 0.536 5.431
16.376 0.150 0.537 5.431
16.575 0.151 0.538 5.431
16.776 0.155 0.540 5.432
16.976 0.156 0.541 5.431
17.176 0.160 0.542 5.432
17.376 0.160 0.543 5.431
17.575 0.165 0.543 5.431
17.776 0.165 0.545 5.431
17.976 0.170 0.547 5.431
18.176 0.170 0.549 5.432
18.376 0.175 0.552 5.432
18.575 0.175 0.554 5.431
18.776 0.175 0.556 5.432
18.976 0.180 0.557 5.431
19.176 0.180 0.561 5.431
19.376 0.185 0.565 5.431
19.575 0.185 0.569 5.431
19.775 0.190 0.574 5.431
19.975 0.190 0.578 5.431
20.176 0.195 0.583 5.432
20.376 0.195 0.589 5.432
20.575 0.195 0.595 5.431
20.775 0.200 0.603 5.431
20.976 0.200 0.611 5.431
21.176 0.204 0.621 5.431
21.376 0.204 0.631 5.433
21.575 0.209 0.642 5.432
21.775 0.209 0.655 5.431
21.976 0.215 0.671 5.432
22.176 0.214 0.688 5.432
22.376 0.219 0.703 5.431
22.575 0.219 0.721 5.432
22.775 0.219 0.738 5.431
22.975 0.224 0.754 5.431
23.176 0.224 0.772 5.431
23.376 0.229 0.791 5.432
23.575 0.229 0.813 5.431
23.775 0.234 0.836 5.431
23.975 0.234 0.856 5.431
24.176 0.239 0.883 5.432
24.376 0.239 0.905 5.431
24.575 0.244 0.930 5.432
24.775 0.244 0.954 5.432
24.975 0.244 0.978 5.432
25.176 0.248 1.002 5.432
25.376 0.248 1.030 5.432
25.575 0.253 1.055 5.431
25.775 0.254 1.080 5.432
25.976 0.259 1.106 5.432
26.176 0.258 1.135 5.433
26.376 0.263 1.161 5.432
26.575 0.263 1.188 5.432
26.775 0.268 1.215 5.431
26.976 0.268 1.243 5.431
27.176 0.267 1.270 5.432
27.376 0.273 1.307 5.432
27.575 0.273 1.327 5.431
27.776 0.277 1.355 5.431
27.976 0.278 1.384 5.432
28.176 0.282 1.413 5.432
28.376 0.283 1.441 5.432
28.575 0.287 1.469 5.432
28.776 0.287 1.501 5.431
28.975 0.292 1.528 5.432
29.176 0.292 1.558 5.431
29.376 0.297 1.587 5.432
29.575 0.297 1.615 5.432
29.775 0.298 1.643 5.432
29.976 0.302 1.676 5.431
30.175 0.302 1.706 5.432
30.376 0.307 1.743 5.432
30.575 0.307 1.767 5.432
30.775 0.312 1.796 5.432
30.976 0.312 1.829 5.432
31.175 0.316 1.857 5.432
31.376 0.317 1.887 5.432
31.575 0.319 1.918 5.432
31.775 0.321 1.950 5.432
31.975 0.321 1.980 5.431
32.176 0.327 2.015 5.432
32.375 0.326 2.045 5.432
32.575 0.330 2.074 5.432
32.776 0.330 2.108 5.431
32.975 0.336 2.138 5.432
33.176 0.336 2.173 5.432
33.376 0.341 2.206 5.432
33.575 0.340 2.236 5.432
33.775 0.341 2.266 5.432
33.976 0.345 2.303 5.432
34.175 0.345 2.333 5.432
34.376 0.350 2.366 5.433
34.575 0.351 2.400 5.432
34.775 0.355 2.429 5.432
34.976 0.355 2.466 5.433
35.175 0.360 2.498 5.431
35.376 0.360 2.531 5.432
35.575 0.365 2.563 5.432
35.776 0.364 2.598 5.432
35.975 0.364 2.630 5.431
36.176 0.370 2.667 5.432
36.376 0.375 2.707 5.433
36.575 0.374 2.734 5.432
36.775 0.375 2.765 5.432
36.976 0.379 2.803 5.432
37.175 0.380 2.835 5.433
37.376 0.385 2.869 5.432
37.575 0.385 2.901 5.433
37.776 0.389 2.938 5.431
37.975 0.390 2.970 5.433
38.176 0.394 3.007 5.432
38.376 0.394 3.039 5.432
38.575 0.395 3.071 5.432
38.776 0.399 3.109 5.432
38.975 0.399 3.142 5.433
39.176 0.403 3.179 5.432
39.376 0.403 3.214 5.431
39.575 0.409 3.247 5.433
39.775 0.409 3.279 5.432
39.976 0.413 3.317 5.431
40.175 0.414 3.351 5.432
40.376 0.414 3.389 5.433
40.575 0.418 3.420 5.432
40.776 0.418 3.459 5.432
40.975 0.423 3.493 5.433
41.176 0.424 3.531 5.432
41.376 0.428 3.565 5.432
41.575 0.429 3.601 5.433
41.775 0.433 3.633 5.432
41.976 0.433 3.675 5.432
42.175 0.438 3.710 5.432
42.376 0.438 3.746 5.433
42.575 0.438 3.779 5.433
42.776 0.442 3.818 5.432
42.975 0.443 3.852 5.433
43.176 0.448 3.892 5.433
43.375 0.448 3.927 5.432
43.575 0.453 3.962 5.432
43.776 0.453 3.999 5.432
43.975 0.458 4.034 5.432
44.176 0.458 4.075 5.432
44.375 0.463 4.108 5.433
44.575 0.462 4.142 5.432
44.776 0.468 4.185 5.432
44.976 0.467 4.218 5.432
45.175 0.468 4.253 5.433
45.376 0.473 4.291 5.432
45.575 0.472 4.324 5.432
45.776 0.477 4.364 5.432
45.976 0.478 4.398 5.433
46.176 0.482 4.436 5.432
46.375 0.482 4.469 5.432
46.575 0.488 4.504 5.433
46.776 0.488 4.544 5.432
46.975 0.487 4.578 5.432
47.176 0.492 4.619 5.432
47.375 0.492 4.656 5.432
47.575 0.497 4.687 5.432
47.776 0.497 4.727 5.431
47.975 0.502 4.762 5.432
48.176 0.502 4.801 5.432
48.375 0.507 4.835 5.431
48.575 0.507 4.871 5.431
48.776 0.512 4.911 5.432
48.975 0.512 4.945 5.432
49.176 0.517 4.985 5.432
49.375 0.517 5.020 5.432
49.575 0.517 5.053 5.433
49.776 0.522 5.090 5.432
49.975 0.522 5.126 5.433
50.176 0.527 5.164 5.431
50.375 0.527 5.199 5.432
50.575 0.532 5.234 5.432
50.776 0.532 5.272 5.432
50.975 0.536 5.303 5.432
51.176 0.536 5.344 5.432
51.375 0.541 5.375 5.432
51.575 0.541 5.409 5.432
51.776 0.541 5.448 5.432
51.975 0.546 5.481 5.432
52.176 0.546 5.522 5.432
52.375 0.551 5.554 5.432
52.575 0.551 5.587 5.432
52.776 0.556 5.625 5.432
52.975 0.556 5.656 5.433
53.176 0.559 5.693 5.432
53.375 0.560 5.724 5.432
53.575 0.560 5.758 5.432
53.776 0.566 5.795 5.432
53.975 0.565 5.826 5.432
54.176 0.570 5.864 5.431
54.375 0.570 5.897 5.432
54.575 0.575 5.927 5.432
54.776 0.575 5.962 5.432
54.975 0.580 5.993 5.433
55.176 0.581 6.026 5.432
55.376 0.585 6.058 5.432
55.575 0.584 6.091 5.431
55.776 0.590 6.127 5.432
55.975 0.590 6.154 5.432
56.176 0.590 6.188 5.432
56.375 0.595 6.217 5.432
56.575 0.594 6.245 5.432
56.775 0.598 6.278 5.433
56.975 0.598 6.308 5.432
57.176 0.604 6.341 5.433
57.375 0.603 6.368 5.433
57.575 0.608 6.395 5.432
57.775 0.608 6.427 5.433
57.975 0.614 6.453 5.433
58.176 0.613 6.484 5.433
58.375 0.613 6.510 5.433
58.575 0.619 6.535 5.434
58.775 0.618 6.567 5.433
58.975 0.622 6.590 5.432
59.176 0.623 6.618 5.433
59.375 0.627 6.642 5.433
59.575 0.627 6.665 5.432
59.775 0.632 6.692 5.432
59.975 0.632 6.716 5.433
60.176 0.637 6.744 5.433
60.375 0.637 6.765 5.433
60.575 0.637 6.787 5.433
60.775 0.642 6.813 5.433
60.975 0.641 6.832 5.432
61.176 0.646 6.855 5.433
61.375 0.646 6.875 5.433
61.575 0.651 6.892 5.433
61.775 0.651 6.914 5.434
61.975 0.655 6.932 5.433
62.176 0.656 6.955 5.433
62.375 0.661 6.972 5.433
62.575 0.662 6.989 5.433
62.775 0.661 7.008 5.433
62.975 0.666 7.023 5.433
63.176 0.666 7.040 5.433
63.375 0.670 7.057 5.433
63.575 0.671 7.071 5.433
63.775 0.675 7.085 5.433
63.975 0.675 7.101 5.433
64.176 0.681 7.113 5.433
64.375 0.681 7.126 5.433
64.575 0.682 7.139 5.433
64.775 0.685 7.150 5.432
64.975 0.686 7.162 5.433
65.176 0.691 7.176 5.434
65.375 0.690 7.185 5.433
65.575 0.695 7.197 5.433
65.775 0.695 7.207 5.433
65.976 0.700 7.217 5.433
66.175 0.700 7.227 5.433
66.376 0.704 7.237 5.432
66.575 0.705 7.247 5.432
66.775 0.709 7.258 5.433
66.975 0.710 7.267 5.434
67.176 0.710 7.279 5.432
67.375 0.714 7.286 5.433
67.575 0.714 7.296 5.433
67.775 0.719 7.307 5.432
67.975 0.719 7.314 5.433
68.176 0.725 7.325 5.433
68.375 0.724 7.334 5.432
68.575 0.729 7.342 5.432
68.775 0.729 7.352 5.433
68.975 0.735 7.362 5.433
69.176 0.735 7.371 5.433
69.375 0.733 7.379 5.433
69.575 0.739 7.388 5.433
69.775 0.739 7.395 5.433
69.975 0.744 7.402 5.432
70.176 0.744 7.413 5.433
70.375 0.749 7.423 5.433
70.575 0.749 7.429 5.434
70.775 0.754 7.438 5.433
70.975 0.754 7.446 5.433
71.176 0.759 7.455 5.433
71.375 0.758 7.461 5.433
71.575 0.759 7.472 5.432
71.775 0.764 7.481 5.433
71.975 0.764 7.488 5.434
72.176 0.768 7.497 5.433
72.375 0.768 7.503 5.433
72.575 0.774 7.511 5.434
72.775 0.774 7.522 5.434
72.975 0.779 7.529 5.434
73.176 0.779 7.537 5.434
73.375 0.784 7.545 5.434
73.575 0.783 7.552 5.433
73.775 0.783 7.561 5.433
73.975 0.788 7.570 5.433
74.176 0.788 7.579 5.434
74.375 0.793 7.585 5.433
74.575 0.793 7.591 5.433
74.775 0.799 7.603 5.434
74.975 0.798 7.607 5.433
75.176 0.803 7.615 5.433
75.375 0.804 7.626 5.433
75.575 0.808 7.633 5.433
75.775 0.809 7.642 5.433
75.976 0.808 7.649 5.433
76.175 0.813 7.656 5.433
76.376 0.814 7.664 5.434
76.575 0.818 7.671 5.433
76.775 0.818 7.682 5.433
76.975 0.824 7.689 5.434
77.176 0.823 7.697 5.433
77.375 0.828 7.706 5.433
77.575 0.828 7.712 5.434
77.775 0.833 7.719 5.433
77.975 0.834 7.728 5.433
78.176 0.833 7.736 5.434
78.375 0.838 7.742 5.434
78.575 0.838 7.750 5.434
78.775 0.843 7.759 5.433
78.975 0.843 7.766 5.434
79.176 0.848 7.774 5.434
79.375 0.847 7.780 5.433
79.575 0.852 7.788 5.433
79.775 0.852 7.793 5.433
79.975 0.857 7.802 5.432
80.176 0.856 7.809 5.433
80.375 0.858 7.819 5.433
80.575 0.862 7.825 5.433
80.775 0.863 7.832 5.434
80.975 0.867 7.837 5.433
81.176 0.867 7.847 5.434
81.375 0.871 7.852 5.434
81.575 0.872 7.859 5.432
81.775 0.878 7.867 5.434
81.975 0.877 7.875 5.433
82.176 0.882 7.882 5.433
82.375 0.882 7.890 5.433
82.575 0.882 7.895 5.433
82.775 0.887 7.901 5.433
82.975 0.886 7.910 5.433
83.176 0.892 7.918 5.434
83.375 0.892 7.924 5.433
83.575 0.896 7.932 5.432
83.775 0.897 7.940 5.433
83.975 0.901 7.944 5.433
84.176 0.901 7.952 5.433
84.375 0.906 7.959 5.433
84.575 0.906 7.966 5.434
84.775 0.907 7.973 5.434
84.975 0.910 7.979 5.433
85.176 0.910 7.985 5.433
85.375 0.915 7.992 5.433
85.575 0.915 8.000 5.433
85.775 0.921 8.008 5.433
85.975 0.920 8.014 5.434
86.175 0.925 8.021 5.434
86.375 0.925 8.027 5.433
86.575 0.931 8.033 5.433
86.775 0.930 8.038 5.433
86.975 0.930 8.047 5.434
87.176 0.935 8.053 5.433
87.375 0.935 8.060 5.433
87.575 0.940 8.067 5.434
87.775 0.940 8.073 5.434
87.975 0.945 8.078 5.434
88.176 0.945 8.086 5.433
88.375 0.949 8.091 5.433
88.575 0.950 8.095 5.433
88.775 0.954 8.104 5.433
88.975 0.954 8.110 5.433
89.176 0.957 8.115 5.433
89.375 0.959 8.123 5.434
89.575 0.960 8.128 5.433
89.775 0.964 8.135 5.434
89.975 0.964 8.140 5.434
90.176 0.968 8.146 5.434
90.375 0.968 8.152 5.434
90.575 0.974 8.157 5.433
90.775 0.974 8.165 5.433
90.975 0.978 8.168 5.433
91.176 0.978 8.173 5.433
91.375 0.978 8.179 5.433
91.575 0.983 8.184 5.433
91.775 0.983 8.192 5.433
91.975 0.988 8.198 5.433
92.176 0.988 8.204 5.433
92.375 0.993 8.209 5.433
92.575 0.993 8.213 5.433
92.775 0.999 8.222 5.434
92.975 0.998 8.224 5.433
93.176 1.003 8.231 5.433
93.375 1.003 8.237 5.433
93.575 1.003 8.242 5.433
93.775 1.008 8.250 5.434
93.975 1.007 8.255 5.433
94.176 1.013 8.260 5.433
94.375 1.013 8.265 5.433
94.575 1.017 8.269 5.434
94.775 1.018 8.275 5.433
94.975 1.022 8.280 5.434
95.176 1.022 8.287 5.434
95.375 1.027 8.292 5.433
95.575 1.027 8.296 5.434
95.775 1.032 8.302 5.434
95.975 1.032 8.307 5.434
96.176 1.032 8.312 5.434
96.375 1.037 8.319 5.434
96.575 1.037 8.323 5.433
96.775 1.042 8.328 5.434
96.976 1.042 8.333 5.434
97.175 1.047 8.339 5.433
97.376 1.046 8.345 5.434
97.575 1.051 8.347 5.433
97.775 1.052 8.354 5.433
97.975 1.051 8.357 5.434
98.176 1.057 8.362 5.434
98.375 1.056 8.366 5.433
98.575 1.061 8.371 5.433
98.775 1.061 8.376 5.434
98.975 1.066 8.381 5.433
99.176 1.067 8.387 5.434
99.375 1.072 8.391 5.434
99.575 1.071 8.394 5.433
99.775 1.076 8.400 5.433
99.975 1.076 8.404 5.433
100.176 1.081 8.409 5.434
100.375 1.081 8.415 5.433
100.575 1.081 8.419 5.434
100.775 1.086 8.422 5.433
100.975 1.085 8.429 5.434
101.176 1.091 8.433 5.434
101.375 1.091 8.437 5.433
101.575 1.096 8.441 5.434
101.775 1.096 8.445 5.434
101.975 1.100 8.449 5.434
102.176 1.101 8.455 5.433
102.375 1.101 8.458 5.433
102.575 1.106 8.464 5.434
102.775 1.105 8.466 5.433
102.975 1.110 8.470 5.434
103.176 1.110 8.474 5.433
103.375 1.116 8.479 5.433
103.575 1.116 8.483 5.433
103.775 1.121 8.489 5.434
103.975 1.121 8.492 5.434
104.176 1.126 8.499 5.434
104.375 1.126 8.502 5.433
104.575 1.125 8.505 5.434
104.775 1.130 8.509 5.433
104.975 1.130 8.512 5.434
105.176 1.136 8.517 5.434
105.375 1.135 8.523 5.434
105.575 1.140 8.526 5.433
105.775 1.140 8.531 5.434
105.975 1.145 8.534 5.434
106.176 1.145 8.539 5.434
106.375 1.150 8.540 5.433
106.575 1.149 8.545 5.433
106.775 1.150 8.550 5.434
106.976 1.155 8.553 5.434
107.175 1.155 8.556 5.434
107.376 1.160 8.562 5.434
107.575 1.160 8.564 5.433
107.775 1.165 8.569 5.434
107.975 1.165 8.572 5.433
108.176 1.169 8.576 5.434
108.375 1.169 8.578 5.433
108.575 1.174 8.582 5.433
108.775 1.175 8.586 5.434
108.975 1.175 8.590 5.434
109.176 1.180 8.598 5.434
109.375 1.179 8.599 5.434
109.575 1.184 8.603 5.433
109.775 1.184 8.605 5.434
109.975 1.189 8.608 5.434
110.176 1.190 8.613 5.434
110.375 1.194 8.617 5.434
110.575 1.193 8.621 5.433
110.775 1.199 8.623 5.433
110.975 1.199 8.627 5.434
111.176 1.203 8.632 5.434
111.375 1.204 8.634 5.433
111.575 1.204 8.637 5.433
111.775 1.208 8.641 5.433
111.975 1.209 8.644 5.434
112.176 1.214 8.648 5.434
112.375 1.214 8.652 5.434
112.575 1.219 8.654 5.434
112.775 1.218 8.658 5.434
112.975 1.224 8.659 5.433
113.176 1.224 8.665 5.434
113.375 1.229 8.667 5.433
113.575 1.229 8.669 5.434
113.775 1.229 8.674 5.433
113.975 1.234 8.676 5.433
114.176 1.234 8.680 5.434
114.375 1.239 8.684 5.434
114.575 1.239 8.684 5.433
114.775 1.243 8.687 5.434
114.975 1.243 8.690 5.434
115.176 1.248 8.693 5.433
115.375 1.248 8.696 5.434
115.575 1.249 8.702 5.434
115.775 1.253 8.704 5.434
115.975 1.253 8.708 5.434
116.176 1.258 8.709 5.434
116.375 1.258 8.711 5.434
116.575 1.262 8.714 5.433
116.775 1.263 8.718 5.433
116.976 1.268 8.722 5.434
117.175 1.267 8.723 5.434
117.376 1.272 8.726 5.434
117.575 1.272 8.729 5.434
117.775 1.277 8.731 5.434
117.975 1.277 8.734 5.434
118.176 1.277 8.736 5.433
118.375 1.282 8.738 5.434
118.575 1.282 8.741 5.434
118.775 1.287 8.744 5.434
118.975 1.287 8.747 5.434
119.176 1.292 8.750 5.434
119.375 1.292 8.752 5.435
119.575 1.297 8.754 5.434
119.775 1.297 8.757 5.434
119.975 1.296 8.758 5.434
120.176 1.301 8.762 5.435
120.375 1.302 8.765 5.434
120.575 1.307 8.768 5.435
120.775 1.306 8.770 5.434
120.975 1.311 8.771 5.434
121.176 1.311 8.774 5.434
121.375 1.316 8.776 5.434
121.575 1.316 8.777 5.434
121.775 1.321 8.779 5.434
121.975 1.321 8.783 5.434
122.176 1.326 8.785 5.434
122.375 1.326 8.786 5.435
122.575 1.327 8.789 5.434
122.775 1.331 8.794 5.434
122.975 1.331 8.794 5.434
123.176 1.336 8.795 5.434
123.375 1.336 8.798 5.435
123.575 1.340 8.799 5.434
123.775 1.340 8.802 5.434
123.975 1.346 8.806 5.434
124.176 1.345 8.806 5.435
124.375 1.350 8.807 5.435
124.575 1.350 8.811 5.434
124.775 1.350 8.814 5.433
124.975 1.355 8.813 5.435
125.176 1.355 8.817 5.435
125.375 1.360 8.821 5.434
125.575 1.360 8.820 5.434
125.775 1.365 8.823 5.434
125.975 1.365 8.826 5.434
126.176 1.370 8.827 5.434
126.375 1.369 8.827 5.434
126.575 1.373 8.832 5.434
126.775 1.374 8.832 5.433
126.975 1.375 8.835 5.434
127.176 1.380 8.839 5.435
127.376 1.379 8.840 5.433
127.575 1.385 8.842 5.434
127.775 1.385 8.845 5.435
127.975 1.390 8.844 5.435
128.176 1.389 8.846 5.434
128.375 1.394 8.849 5.435
128.575 1.394 8.849 5.434
128.775 1.399 8.851 5.434
128.975 1.399 8.856 5.434
129.176 1.399 8.859 5.434
129.375 1.404 8.859 5.434
129.575 1.404 8.860 5.434
129.775 1.409 8.861 5.433
129.975 1.409 8.863 5.434
130.176 1.414 8.865 5.434
130.375 1.413 8.867 5.434
130.575 1.419 8.868 5.434
130.775 1.419 8.871 5.434
130.975 1.424 8.875 5.434
131.176 1.424 8.876 5.434
131.375 1.425 8.877 5.434
131.575 1.429 8.878 5.434
131.775 1.429 8.880 5.433
131.975 1.434 8.880 5.434
132.176 1.433 8.882 5.433
132.375 1.438 8.885 5.434
132.575 1.438 8.885 5.434
132.775 1.444 8.887 5.434
132.975 1.444 8.889 5.434
133.176 1.449 8.891 5.435
133.375 1.448 8.890 5.434
133.575 1.449 8.893 5.434
133.775 1.453 8.896 5.434
133.975 1.454 8.898 5.434
134.176 1.458 8.899 5.434
134.375 1.459 8.901 5.434
134.575 1.463 8.901 5.433
134.775 1.464 8.904 5.434
134.975 1.468 8.903 5.434
135.176 1.468 8.904 5.434
135.375 1.473 8.909 5.434
135.575 1.473 8.908 5.434
135.775 1.473 8.912 5.434
135.975 1.478 8.912 5.435
136.176 1.478 8.915 5.434
136.375 1.483 8.918 5.435
136.575 1.483 8.918 5.434
136.775 1.487 8.919 5.433
136.975 1.487 8.919 5.435
137.176 1.492 8.922 5.434
137.375 1.493 8.925 5.434
137.575 1.497 8.925 5.434
137.775 1.498 8.926 5.434
137.976 1.497 8.928 5.434
138.175 1.502 8.929 5.434
138.376 1.502 8.928 5.434
138.575 1.507 8.932 5.434
138.775 1.507 8.931 5.434
138.975 1.512 8.932 5.434
139.176 1.512 8.934 5.434
139.375 1.516 8.936 5.434
139.575 1.516 8.937 5.433
139.775 1.522 8.940 5.434
139.975 1.522 8.940 5.434
140.176 1.522 8.939 5.434
140.375 1.527 8.944 5.434
140.575 1.527 8.946 5.434
140.775 1.532 8.946 5.434
140.976 1.531 8.948 5.433
141.175 1.536 8.948 5.434
141.376 1.536 8.950 5.435
141.575 1.541 8.950 5.434
141.775 1.540 8.951 5.433
141.975 1.546 8.955 5.434
142.176 1.545 8.951 5.434
142.375 1.546 8.954 5.434
142.575 1.551 8.958 5.434
142.775 1.551 8.958 5.434
142.975 1.555 8.957 5.434
143.176 1.555 8.960 5.434
143.375 1.561 8.958 5.435
143.575 1.561 8.961 5.434
143.775 1.565 8.963 5.434
143.975 1.565 8.964 5.434
144.176 1.570 8.964 5.434
144.375 1.571 8.966 5.434
144.575 1.570 8.966 5.434
144.775 1.575 8.966 5.434
144.975 1.575 8.969 5.435
145.176 1.580 8.970 5.435
145.375 1.580 8.968 5.435
145.575 1.585 8.970 5.435
145.775 1.584 8.972 5.433
145.975 1.589 8.974 5.434
146.176 1.589 8.974 5.435
146.375 1.595 8.976 5.434
146.575 1.594 8.975 5.434
146.775 1.594 8.977 5.434
146.975 1.599 8.974 5.434
147.176 1.599 8.971 5.434
147.375 1.604 8.980 5.434
147.575 1.604 8.982 5.434
147.775 1.609 8.985 5.434
147.976 1.609 8.986 5.435
148.175 1.615 8.985 5.434
148.376 1.614 8.983 5.434
148.575 1.619 8.982 5.434
148.775 1.619 8.970 5.434
148.975 1.619 8.979 5.434
149.176 1.624 8.986 5.434
149.375 1.624 8.988 5.434
149.575 1.628 8.988 5.433
149.775 1.629 8.996 5.434
149.975 1.633 8.996 5.434
150.176 1.633 8.996 5.434
150.375 1.638 8.996 5.434
150.575 1.638 8.992 5.434
150.775 1.643 8.992 5.434
150.976 1.643 8.990 5.434
151.175 1.643 8.992 5.434
151.376 1.648 8.997 5.435
151.575 1.649 8.998 5.434
151.775 1.653 9.001 5.434
151.975 1.652 9.000 5.434
152.175 1.658 9.002 5.435
152.376 1.657 9.000 5.433
152.575 1.662 9.001 5.434
152.775 1.662 9.001 5.434
152.975 1.667 9.003 5.434
153.176 1.667 9.003 5.434
153.375 1.668 9.005 5.434
153.575 1.672 9.004 5.434
153.775 1.673 9.005 5.434
153.975 1.677 9.007 5.434
154.176 1.677 9.008 5.435
154.375 1.682 9.008 5.435
154.575 1.682 9.010 5.434
154.775 1.687 9.013 5.435
154.975 1.687 9.010 5.434
155.176 1.692 9.012 5.433
155.375 1.693 9.013 5.434
155.575 1.692 9.012 5.433
155.775 1.697 9.014 5.434
155.975 1.697 9.015 5.433
156.176 1.702 9.016 5.434
156.375 1.702 9.016 5.434
156.575 1.707 9.018 5.434
156.775 1.707 9.018 5.434
156.975 1.712 9.020 5.434
157.176 1.711 9.020 5.434
157.375 1.716 9.020 5.434
157.575 1.716 9.022 5.434
157.775 1.717 9.022 5.433
157.975 1.721 9.023 5.433
158.176 1.721 9.024 5.435
158.376 1.726 9.023 5.434
158.575 1.726 9.025 5.434
158.775 1.731 9.026 5.434
158.975 1.731 9.028 5.435
159.176 1.736 9.029 5.434
159.375 1.736 9.028 5.434
159.575 1.741 9.028 5.434
159.775 1.742 9.030 5.434
159.975 1.741 9.029 5.434
160.176 1.746 9.030 5.433
160.375 1.746 9.031 5.434
160.575 1.751 9.033 5.434
160.775 1.751 9.033 5.435
160.976 1.756 9.036 5.435
161.175 1.756 9.035 5.434
161.376 1.761 9.036 5.434
161.575 1.762 9.038 5.435
161.775 1.766 9.036 5.434
161.975 1.765 9.038 5.434
162.176 1.770 9.039 5.434
162.375 1.771 9.040 5.433
162.575 1.771 9.042 5.434
162.775 1.775 9.042 5.434
162.975 1.776 9.044 5.434
163.176 1.780 9.042 5.433
163.375 1.781 9.043 5.434
163.575 1.786 9.046 5.434
163.775 1.785 9.045 5.435
163.975 1.790 9.045 5.434
164.176 1.791 9.048 5.434
164.375 1.790 9.048 5.434
164.575 1.796 9.047 5.435
164.775 1.795 9.049 5.435
164.975 1.800 9.049 5.435
165.176 1.800 9.049 5.434
165.376 1.804 9.049 5.434
165.575 1.805 9.052 5.435
165.775 1.809 9.051 5.434
165.976 1.810 9.053 5.435
166.175 1.815 9.054 5.434
166.376 1.814 9.053 5.434
166.575 1.814 9.054 5.435
166.775 1.820 9.054 5.435
166.975 1.820 9.055 5.435
167.176 1.824 9.057 5.433
167.375 1.825 9.057 5.435
167.575 1.829 9.056 5.434
167.775 1.829 9.057 5.434
167.975 1.834 9.060 5.434
168.176 1.834 9.060 5.435
168.375 1.839 9.059 5.433
168.575 1.839 9.060 5.434
168.775 1.839 9.060 5.434
168.976 1.844 9.059 5.434
169.175 1.844 9.062 5.434
169.376 1.848 9.063 5.434
169.575 1.848 9.063 5.434
169.775 1.854 9.063 5.435
169.975 1.853 9.063 5.434
170.176 1.858 9.065 5.435
170.375 1.857 9.063 5.434
170.575 1.862 9.065 5.434
170.775 1.863 9.064 5.434
170.976 1.867 9.065 5.434
171.175 1.867 9.068 5.434
171.376 1.868 9.066 5.434
171.575 1.872 9.068 5.434
171.775 1.873 9.068 5.434
171.975 1.877 9.069 5.434
172.176 1.877 9.068 5.434
172.375 1.882 9.070 5.434
172.575 1.882 9.072 5.434
172.775 1.887 9.072 5.434
172.975 1.887 9.073 5.434
173.176 1.891 9.072 5.433
173.375 1.891 9.073 5.434
173.575 1.891 9.072 5.434
173.775 1.896 9.074 5.435
173.975 1.896 9.074 5.435
174.176 1.901 9.074 5.434
174.375 1.901 9.076 5.434
174.575 1.906 9.077 5.434
174.775 1.905 9.073 5.434
174.975 1.911 9.076 5.435
175.176 1.910 9.077 5.434
175.375 1.911 9.077 5.434
175.575 1.916 9.078 5.435
175.775 1.916 9.080 5.435
175.975 1.921 9.079 5.434
176.176 1.920 9.080 5.434
176.375 1.925 9.082 5.434
176.575 1.926 9.080 5.434
176.775 1.930 9.079 5.434
176.975 1.930 9.081 5.434
177.176 1.935 9.082 5.434
177.375 1.935 9.081 5.434
177.575 1.935 9.084 5.435
177.775 1.940 9.083 5.435
177.975 1.940 9.085 5.435
178.176 1.945 9.084 5.434
178.375 1.945 9.082 5.434
178.575 1.950 9.084 5.434
178.775 1.949 9.083 5.435
178.976 1.954 9.084 5.434
179.175 1.955 9.085 5.434
179.376 1.960 9.087 5.435
179.575 1.959 9.089 5.434
179.775 1.965 9.087 5.434
179.975 1.964 9.087 5.435
180.176 1.963 9.087 5.434
180.375 1.969 9.084 5.434
180.575 1.969 9.087 5.434
180.775 1.975 9.090 5.435
180.976 1.974 9.091 5.434
181.175 1.979 9.090 5.434
181.376 1.979 9.090 5.434
181.575 1.984 9.089 5.435
181.775 1.984 9.089 5.434
181.975 1.983 9.088 5.434
182.176 1.988 9.090 5.435
182.375 1.989 9.089 5.434
182.575 1.994 9.091 5.434
182.775 1.994 9.093 5.434
182.975 1.999 9.093 5.434
183.176 1.999 9.093 5.435
183.375 2.004 9.093 5.435
183.575 2.003 9.095 5.434
183.775 2.008 9.093 5.435
183.975 2.008 9.094 5.435
184.176 2.013 9.096 5.434
184.376 2.014 9.094 5.434
184.575 2.014 9.097 5.435
184.775 2.018 9.097 5.434
184.975 2.019 9.095 5.435
185.176 2.023 9.096 5.434
185.376 2.023 9.097 5.433
185.575 2.027 9.097 5.434
185.775 2.028 9.097 5.434
185.976 2.033 9.099 5.435
186.175 2.033 9.097 5.434
186.376 2.038 9.099 5.435
186.575 2.038 9.097 5.434
186.775 2.037 9.098 5.434
186.975 2.042 9.096 5.434
187.176 2.042 9.097 5.434
187.376 2.048 9.097 5.434
187.575 2.047 9.099 5.435
187.775 2.053 9.101 5.434
187.975 2.053 9.099 5.434
188.176 2.057 9.100 5.434
188.376 2.058 9.100 5.434
188.575 2.062 9.102 5.435
188.775 2.063 9.101 5.434
188.975 2.063 9.103 5.435
189.176 2.067 9.103 5.434
189.376 2.067 9.102 5.434
189.575 2.072 9.105 5.434
189.775 2.073 9.105 5.434
189.975 2.077 9.105 5.435
190.176 2.077 9.104 5.435
190.376 2.082 9.105 5.435
190.575 2.082 9.106 5.435
190.775 2.086 9.103 5.434
190.975 2.087 9.106 5.434
191.176 2.087 9.108 5.434
191.376 2.092 9.106 5.434
191.575 2.092 9.107 5.434
191.775 2.097 9.109 5.434
191.975 2.097 9.107 5.434
192.176 2.102 9.106 5.435
192.376 2.102 9.106 5.434
192.575 2.106 9.107 5.434
192.775 2.106 9.112 5.434
192.975 2.111 9.112 5.434
193.176 2.111 9.111 5.434
193.376 2.111 9.113 5.434
193.575 2.117 9.113 5.435
193.775 2.116 9.113 5.434
193.975 2.121 9.112 5.434
194.176 2.122 9.114 5.434
194.376 2.125 9.113 5.434
194.575 2.127 9.114 5.434
194.775 2.131 9.114 5.434
194.975 2.131 9.114 5.434
195.176 2.136 9.114 5.434
195.376 2.136 9.114 5.434
195.575 2.136 9.114 5.434
195.775 2.140 9.116 5.434
195.975 2.141 9.117 5.434
196.176 2.146 9.119 5.435
196.376 2.146 9.118 5.434
196.575 2.150 9.119 5.434
196.775 2.151 9.119 5.435
196.975 2.155 9.118 5.433
197.175 2.155 9.118 5.435
197.376 2.160 9.122 5.434
197.575 2.160 9.118 5.435
197.775 2.160 9.121 5.435
197.975 2.165 9.121 5.434
198.175 2.165 9.121 5.434
198.376 2.169 9.121 5.434
198.575 2.170 9.122 5.435
198.775 2.174 9.122 5.434
198.975 2.175 9.121 5.434
199.176 2.180 9.125 5.433
199.376 2.180 9.126 5.435
199.575 2.181 9.125 5.435
199.775 2.184 9.123 5.434
199.975 2.184 9.125 5.434
200.175 2.190 9.125 5.434
200.376 2.190 9.125 5.434
200.575 2.195 9.127 5.434
200.775 2.194 9.125 5.435
200.975 2.199 9.128 5.433
201.175 2.199 9.129 5.434
201.376 2.203 9.129 5.434
201.575 2.204 9.128 5.434
201.775 2.207 9.129 5.434
201.975 2.209 9.130 5.435
202.175 2.209 9.129 5.435
202.376 2.213 9.130 5.435
202.575 2.213 9.131 5.435
202.775 2.218 9.130 5.434
202.975 2.218 9.130 5.434
203.176 2.223 9.131 5.434
203.376 2.222 9.131 5.434
203.575 2.228 9.133 5.435
203.775 2.228 9.133 5.435
203.975 2.232 9.133 5.434
204.176 2.233 9.133 5.434
204.376 2.233 9.136 5.434
204.575 2.238 9.135 5.435
204.775 2.237 9.134 5.434
204.975 2.242 9.135 5.435
205.176 2.243 9.135 5.434
205.376 2.248 9.136 5.435
205.575 2.247 9.136 5.434
205.775 2.253 9.136 5.434
205.975 2.252 9.136 5.434
206.176 2.257 9.137 5.434
206.376 2.257 9.139 5.435
206.575 2.256 9.137 5.434
206.775 2.262 9.137 5.434
206.975 2.262 9.140 5.434
207.176 2.268 9.140 5.434
207.376 2.267 9.139 5.434
207.575 2.272 9.140 5.434
207.775 2.272 9.139 5.434
207.975 2.276 9.138 5.435
208.176 2.277 9.140 5.434
208.376 2.281 9.140 5.434
208.575 2.281 9.141 5.434
208.775 2.282 9.142 5.434
208.975 2.287 9.143 5.435
209.176 2.286 9.143 5.434
209.376 2.291 9.144 5.435
209.575 2.292 9.147 5.434
209.775 2.296 9.145 5.434
209.975 2.297 9.143 5.435
210.176 2.300 9.146 5.434
210.376 2.301 9.144 5.434
210.575 2.306 9.145 5.434
210.775 2.306 9.148 5.435
210.975 2.306 9.145 5.434
211.176 2.311 9.148 5.434
211.376 2.310 9.146 5.434
211.575 2.316 9.146 5.434
211.775 2.316 9.147 5.435
211.975 2.321 9.147 5.434
212.176 2.321 9.148 5.434
212.376 2.325 9.147 5.434
212.575 2.326 9.148 5.435
212.775 2.330 9.148 5.435
212.975 2.330 9.150 5.434
213.176 2.330 9.149 5.434
213.376 2.336 9.149 5.435
213.575 2.335 9.148 5.434
213.775 2.340 9.148 5.434
213.975 2.340 9.151 5.435
214.176 2.345 9.151 5.433
214.376 2.344 9.151 5.434
214.575 2.350 9.154 5.435
214.775 2.349 9.153 5.435
214.975 2.355 9.153 5.435
215.176 2.355 9.152 5.434
215.376 2.355 9.155 5.435
215.575 2.360 9.151 5.434
215.775 2.360 9.156 5.434
215.975 2.365 9.157 5.434
216.176 2.365 9.155 5.434
216.376 2.370 9.155 5.434
216.575 2.371 9.155 5.434
216.775 2.374 9.154 5.434
216.975 2.375 9.155 5.434
217.176 2.379 9.155 5.434
217.376 2.379 9.156 5.434
217.575 2.380 9.156 5.435
217.775 2.385 9.157 5.434
217.975 2.385 9.158 5.434
218.176 2.389 9.156 5.434
218.376 2.390 9.159 5.434
218.575 2.395 9.161 5.435
218.775 2.395 9.158 5.434
218.975 2.399 9.158 5.435
219.176 2.400 9.160 5.434
219.376 2.404 9.161 5.435
219.575 2.405 9.161 5.435
219.775 2.404 9.163 5.435
219.975 2.409 9.162 5.435
220.175 2.409 9.161 5.435
220.376 2.413 9.160 5.434
220.575 2.414 9.162 5.435
220.775 2.418 9.161 5.434
220.975 2.420 9.164 5.435
221.176 2.424 9.164 5.434
221.376 2.424 9.164 5.435
221.575 2.428 9.163 5.434
221.775 2.428 9.165 5.434
221.975 2.428 9.164 5.433
222.176 2.434 9.164 5.434
222.376 2.433 9.166 5.435
222.575 2.439 9.167 5.434
222.775 2.438 9.165 5.434
222.975 2.443 9.168 5.434
223.176 2.444 9.166 5.434
223.376 2.448 9.164 5.434
223.575 2.447 9.166 5.434
223.775 2.453 9.166 5.435
223.975 2.454 9.168 5.434
224.176 2.455 9.168 5.434
224.376 2.458 9.168 5.434
224.575 2.458 9.169 5.434
224.775 2.463 9.170 5.435
224.975 2.463 9.170 5.434
225.176 2.467 9.169 5.434
225.376 2.468 9.171 5.435
225.575 2.473 9.168 5.435
225.775 2.473 9.169 5.434
225.975 2.478 9.170 5.434
226.176 2.478 9.173 5.435
226.376 2.478 9.173 5.434
226.575 2.483 9.171 5.434
226.775 2.483 9.172 5.434
226.975 2.488 9.172 5.434
227.176 2.488 9.172 5.434
227.376 2.493 9.173 5.435
227.575 2.493 9.172 5.435
227.775 2.497 9.173 5.434
227.975 2.497 9.175 5.434
228.176 2.503 9.176 5.434
228.376 2.502 9.175 5.434
228.575 2.503 9.177 5.435
228.775 2.507 9.173 5.434
228.975 2.508 9.175 5.435
229.176 2.512 9.176 5.434
229.376 2.512 9.179 5.435
229.575 2.517 9.177 5.435
229.775 2.516 9.179 5.435
229.975 2.521 9.177 5.434
230.176 2.521 9.178 5.434
230.376 2.526 9.178 5.435
230.575 2.526 9.179 5.435
230.775 2.526 9.179 5.434
230.975 2.532 9.179 5.435
231.176 2.531 9.180 5.434
231.376 2.536 9.182 5.435
231.575 2.536 9.180 5.435
231.775 2.540 9.180 5.434
231.975 2.541 9.182 5.435
232.176 2.545 9.180 5.435
232.376 2.545 9.181 5.434
232.575 2.550 9.182 5.434
232.775 2.551 9.182 5.434
232.975 2.550 9.182 5.435
233.176 2.556 9.184 5.435
233.376 2.555 9.183 5.434
233.575 2.561 9.182 5.435
233.775 2.560 9.182 5.435
233.975 2.565 9.182 5.435
234.176 2.565 9.185 5.434
234.376 2.570 9.185 5.435
234.575 2.570 9.185 5.434
234.775 2.576 9.185 5.435
234.975 2.575 9.187 5.435
235.176 2.580 9.185 5.434
235.376 2.579 9.187 5.434
235.575 2.580 9.186 5.435
235.775 2.585 9.188 5.435
235.975 2.585 9.187 5.435
236.176 2.590 9.187 5.435
236.376 2.589 9.188 5.434
236.575 2.594 9.187 5.434
236.775 2.594 9.187 5.434
236.975 2.599 9.189 5.434
237.176 2.600 9.189 5.435
237.376 2.599 9.188 5.434
237.575 2.604 9.189 5.435
237.775 2.604 9.189 5.434
237.975 2.609 9.189 5.434
238.176 2.609 9.191 5.435
238.376 2.615 9.190 5.435
238.575 2.613 9.190 5.434
238.775 2.619 9.191 5.435
238.975 2.619 9.191 5.435
239.176 2.624 9.191 5.435
239.376 2.624 9.192 5.435
239.575 2.623 9.191 5.434
239.775 2.628 9.191 5.434
239.975 2.628 9.192 5.434
240.175 2.634 9.194 5.435
240.376 2.633 9.191 5.434
240.575 2.639 9.192 5.435
240.775 2.638 9.192 5.435
240.975 2.643 9.192 5.434
241.176 2.643 9.194 5.435
241.376 2.649 9.192 5.434
241.575 2.648 9.194 5.435
241.775 2.648 9.193 5.435
241.975 2.653 9.193 5.434
242.176 2.653 9.194 5.434
242.376 2.658 9.193 5.434
242.575 2.658 9.194 5.435
242.775 2.663 9.197 5.434
242.975 2.664 9.195 5.435
243.176 2.668 9.195 5.435
243.376 2.667 9.196 5.435
243.575 2.673 9.195 5.435
243.775 2.673 9.195 5.435
243.975 2.673 9.195 5.435
244.176 2.678 9.195 5.434
244.376 2.678 9.193 5.435
244.575 2.683 9.195 5.435
244.775 2.682 9.197 5.434
244.975 2.688 9.196 5.435
245.176 2.688 9.197 5.434
245.376 2.693 9.197 5.435
245.575 2.693 9.196 5.435
245.775 2.698 9.198 5.435
245.975 2.698 9.199 5.434
246.176 2.702 9.198 5.434
246.376 2.702 9.199 5.434
246.575 2.702 9.199 5.434
246.775 2.707 9.198 5.434
246.975 2.708 9.199 5.434
247.176 2.712 9.200 5.435
247.376 2.712 9.199 5.435
247.575 2.717 9.199 5.434
247.775 2.717 9.200 5.435
247.975 2.722 9.202 5.434
248.176 2.722 9.202 5.434
248.376 2.727 9.203 5.435
248.575 2.727 9.202 5.435
248.775 2.727 9.202 5.435
248.975 2.732 9.200 5.435
249.176 2.732 9.202 5.435
249.376 2.737 9.203 5.435
249.575 2.736 9.202 5.434
249.775 2.741 9.201 5.434
249.975 2.742 9.203 5.435
250.176 2.746 9.204 5.435
250.376 2.747 9.205 5.435
250.575 2.751 9.203 5.435
250.775 2.751 9.202 5.434
250.975 2.751 9.206 5.434
251.176 2.756 9.204 5.434
251.376 2.756 9.205 5.435
251.575 2.761 9.206 5.435
251.775 2.761 9.205 5.435
251.975 2.766 9.206 5.435
252.176 2.766 9.204 5.435
252.376 2.771 9.206 5.435
252.575 2.770 9.204 5.434
252.775 2.770 9.204 5.434
252.975 2.775 9.207 5.434
253.176 2.776 9.208 5.435
253.376 2.780 9.206 5.435
253.575 2.780 9.206 5.434
253.775 2.786 9.207 5.434
253.975 2.786 9.206 5.435
254.176 2.790 9.206 5.434
254.376 2.790 9.207 5.435
254.575 2.795 9.207 5.433
254.775 2.795 9.208 5.435
254.975 2.795 9.209 5.434
255.176 2.800 9.207 5.435
255.376 2.800 9.210 5.435
255.575 2.805 9.209 5.435
255.775 2.805 9.208 5.435
255.975 2.810 9.209 5.434
256.176 2.810 9.212 5.435
256.376 2.814 9.210 5.434
256.575 2.814 9.210 5.435
256.775 2.820 9.214 5.435
256.975 2.819 9.210 5.435
257.176 2.824 9.208 5.435
257.376 2.823 9.209 5.434
257.575 2.824 9.211 5.435
257.775 2.829 9.210 5.434
257.975 2.829 9.212 5.434
258.176 2.834 9.214 5.435
258.376 2.834 9.212 5.434
258.575 2.838 9.212 5.436
258.775 2.838 9.211 5.434
258.975 2.843 9.209 5.435
259.176 2.843 9.211 5.434
259.376 2.848 9.211 5.434
259.575 2.848 9.210 5.434
259.775 2.848 9.211 5.435
259.975 2.853 9.213 5.434
260.176 2.854 9.213 5.434
260.376 2.858 9.211 5.434
260.575 2.858 9.212 5.434
260.775 2.863 9.212 5.434
260.975 2.863 9.214 5.434
261.176 2.868 9.215 5.434
261.376 2.868 9.213 5.435
261.575 2.868 9.214 5.435
261.775 2.873 9.214 5.435
261.975 2.873 9.216 5.434
262.176 2.878 9.213 5.434
262.376 2.878 9.215 5.435
262.575 2.883 9.214 5.435
262.775 2.882 9.214 5.434
262.975 2.887 9.214 5.434
263.175 2.887 9.217 5.434
263.376 2.893 9.216 5.435
263.575 2.892 9.214 5.435
263.775 2.897 9.216 5.434
263.975 2.897 9.215 5.434
264.176 2.897 9.214 5.434
264.376 2.901 9.215 5.434
264.575 2.901 9.214 5.435
264.775 2.907 9.216 5.434
264.975 2.907 9.215 5.434
265.176 2.913 9.216 5.435
265.376 2.912 9.217 5.435
265.575 2.916 9.215 5.435
265.775 2.916 9.215 5.434
265.975 2.923 9.215 5.435
266.175 2.921 9.216 5.434
266.376 2.921 9.216 5.434
266.575 2.927 9.217 5.435
266.775 2.926 9.215 5.434
266.975 2.932 9.218 5.435
267.175 2.932 9.217 5.435
267.376 2.936 9.215 5.434
267.575 2.936 9.215 5.435
267.775 2.941 9.216 5.434
267.975 2.941 9.217 5.434
268.176 2.946 9.215 5.435
268.376 2.946 9.219 5.434
268.575 2.946 9.217 5.435
268.775 2.951 9.217 5.434
268.975 2.951 9.217 5.435
269.176 2.956 9.216 5.434
269.376 2.955 9.219 5.435
269.575 2.961 9.218 5.435
269.775 2.960 9.218 5.434
269.975 2.965 9.219 5.435
270.176 2.965 9.218 5.435
270.376 2.970 9.219 5.435
270.575 2.970 9.219 5.435
270.775 2.970 9.222 5.435
270.975 2.975 9.220 5.435
271.175 2.975 9.219 5.435
271.376 2.979 9.222 5.434
271.575 2.980 9.222 5.435
271.775 2.985 9.220 5.435
271.975 2.985 9.218 5.435
272.176 2.991 9.222 5.436
272.376 2.990 9.218 5.435
272.575 2.995 9.219 5.434
272.775 2.995 9.218 5.434
272.975 2.996 9.221 5.435
273.176 3.001 9.221 5.435
273.376 3.000 9.222 5.435
273.575 3.006 9.220 5.435
273.775 3.005 9.219 5.435
273.975 3.010 9.220 5.434
274.175 3.010 9.219 5.436
274.376 3.015 9.221 5.435
274.575 3.015 9.223 5.435
274.775 3.020 9.220 5.435
274.975 3.020 9.220 5.435
275.175 3.020 9.219 5.435
275.376 3.025 9.222 5.435
275.575 3.025 9.219 5.435
275.775 3.029 9.223 5.435
275.975 3.030 9.222 5.435
276.175 3.034 9.220 5.435
276.376 3.034 9.221 5.435
276.575 3.039 9.223 5.435
276.775 3.039 9.221 5.434
276.975 3.043 9.219 5.435
277.176 3.045 9.224 5.435
277.376 3.044 9.221 5.434
277.575 3.048 9.219 5.435
277.775 3.049 9.222 5.435
277.975 3.053 9.222 5.435
278.176 3.053 9.222 5.435
278.376 3.059 9.223 5.435
278.575 3.059 9.223 5.435
278.775 3.064 9.222 5.434
278.975 3.064 9.221 5.435
279.175 3.069 9.221 5.435
279.376 3.069 9.218 5.435
279.575 3.068 9.219 5.435
279.775 3.074 9.224 5.435
279.975 3.074 9.222 5.434
280.176 3.079 9.222 5.435
280.376 3.078 9.221 5.435
280.575 3.083 9.220 5.435
280.775 3.083 9.219 5.435
280.975 3.088 9.223 5.434
281.176 3.087 9.222 5.434
281.376 3.093 9.221 5.435
281.575 3.092 9.222 5.435
281.775 3.093 9.225 5.435
281.975 3.097 9.222 5.435
282.176 3.097 9.223 5.435
282.376 3.102 9.224 5.434
282.575 3.103 9.223 5.434
282.975 3.106 9.222 5.435
283.175 3.111 9.223 5.434
283.376 3.112 9.221 5.435
283.575 3.116 9.224 5.434
283.775 3.116 9.221 5.434
283.975 3.116 9.222 5.435
284.176 3.121 9.222 5.435
284.376 3.121 9.222 5.435
284.575 3.126 9.221 5.434
284.775 3.126 9.221 5.435
284.975 3.132 9.224 5.435
285.175 3.131 9.223 5.434
285.376 3.135 9.224 5.435
285.575 3.136 9.225 5.435
285.775 3.140 9.223 5.435
285.975 3.141 9.223 5.434
286.175 3.141 9.224 5.434
286.376 3.144 9.223 5.434
286.575 3.145 9.222 5.434
286.775 3.150 9.223 5.435
286.975 3.150 9.223 5.436
287.176 3.155 9.223 5.435
287.376 3.155 9.224 5.435
287.575 3.159 9.221 5.434
287.775 3.159 9.223 5.434
287.975 3.164 9.225 5.434
288.176 3.164 9.222 5.434
288.376 3.164 9.221 5.434
288.575 3.169 9.222 5.435
288.775 3.170 9.222 5.435
288.975 3.173 9.220 5.434
289.176 3.174 9.220 5.435
289.376 3.180 9.221 5.435
289.575 3.179 9.219 5.435
289.775 3.184 9.221 5.435
289.975 3.183 9.222 5.434
290.175 3.189 9.222 5.435
290.376 3.189 9.221 5.434
290.575 3.189 9.222 5.434
290.775 3.194 9.222 5.435
290.975 3.194 9.220 5.435
291.176 3.199 9.221 5.435
291.376 3.198 9.221 5.434
291.575 3.203 9.222 5.434
291.775 3.204 9.222 5.435
291.975 3.208 9.222 5.435
292.176 3.208 9.220 5.434
292.376 3.213 9.219 5.435
292.575 3.213 9.222 5.435
292.775 3.213 9.224 5.435
292.975 3.217 9.221 5.434
293.176 3.218 9.223 5.434
293.376 3.224 9.221 5.435
293.575 3.223 9.222 5.435
293.775 3.228 9.221 5.434
293.975 3.228 9.220 5.434
294.175 3.233 9.219 5.434
294.376 3.233 9.223 5.434
294.575 3.238 9.221 5.435
294.775 3.237 9.222 5.434
294.975 3.238 9.222 5.435
295.175 3.243 9.224 5.435
295.376 3.243 9.223 5.435
295.575 3.247 9.223 5.434
295.775 3.247 9.222 5.435
295.975 3.252 9.222 5.434
296.176 3.252 9.222 5.435
296.376 3.257 9.224 5.435
296.575 3.257 9.223 5.434
296.775 3.262 9.221 5.435
296.975 3.262 9.223 5.435
297.176 3.262 9.220 5.435
297.376 3.267 9.219 5.434
297.575 3.267 9.222 5.434
297.775 3.271 9.220 5.435
297.975 3.271 9.220 5.434
298.176 3.276 9.219 5.434
298.376 3.276 9.219 5.435
298.575 3.281 9.218 5.434
298.775 3.282 9.220 5.435
298.975 3.286 9.219 5.434
299.176 3.286 9.215 5.435
299.376 3.286 9.220 5.435
299.575 3.291 9.220 5.434
299.775 3.291 9.208 5.435
299.975 3.296 9.216 5.434
300.176 3.297 9.226 5.435
300.376 3.301 9.222 5.434
300.575 3.301 9.221 5.435
300.775 3.307 9.224 5.435
300.975 3.307 9.224 5.435
301.175 3.312 9.220 5.434
301.376 3.312 9.221 5.435
301.575 3.311 9.222 5.434
301.775 3.316 9.220 5.435
301.975 3.316 9.223 5.435
302.176 3.321 9.223 5.434
302.376 3.322 9.224 5.435
302.575 3.326 9.219 5.435
302.775 3.327 9.209 5.435
302.975 3.332 9.211 5.435
303.176 3.330 9.219 5.435
303.376 3.336 9.215 5.435
303.575 3.337 9.225 5.436
303.775 3.336 9.227 5.434
303.975 3.341 9.217 5.435
304.176 3.341 9.227 5.434
304.376 3.345 9.221 5.434
304.575 3.346 9.223 5.435
304.775 3.350 9.218 5.435
304.975 3.350 9.223 5.435
305.175 3.355 9.222 5.434
305.376 3.355 9.231 5.435
305.575 3.360 9.226 5.435
305.775 3.360 9.224 5.435
305.975 3.361 9.222 5.435
306.176 3.366 9.219 5.435
306.376 3.365 9.217 5.435
306.575 3.370 9.222 5.434
306.775 3.371 9.223 5.434
306.975 3.375 9.221 5.434
307.175 3.375 9.223 5.435
307.376 3.380 9.221 5.435
307.575 3.380 9.222 5.434
307.775 3.385 9.220 5.434
307.975 3.384 9.222 5.434
308.176 3.389 9.217 5.434
308.376 3.390 9.219 5.434
308.575 3.390 9.220 5.434
308.775 3.395 9.223 5.435
308.975 3.395 9.228 5.435
309.175 3.399 9.227 5.434
309.376 3.399 9.219 5.435
309.575 3.404 9.219 5.435
309.775 3.404 9.223 5.435
309.975 3.409 9.224 5.434
310.176 3.409 9.222 5.435
310.376 3.413 9.220 5.434
310.575 3.413 9.217 5.435
310.775 3.413 9.227 5.434
310.975 3.419 9.220 5.435
311.175 3.418 9.219 5.434
311.376 3.424 9.222 5.434
311.575 3.423 9.221 5.434
311.775 3.427 9.222 5.434
311.975 3.428 9.216 5.435
312.175 3.433 9.226 5.435
312.376 3.433 9.217 5.435
312.575 3.434 9.226 5.435
312.775 3.438 9.221 5.434
312.975 3.437 9.222 5.434
313.176 3.443 9.221 5.435
313.376 3.443 9.222 5.434
313.575 3.446 9.203 5.434
313.775 3.447 9.218 5.434
313.975 3.453 9.235 5.435
314.175 3.452 9.231 5.434
314.376 3.456 9.224 5.434
314.575 3.458 9.222 5.435
314.775 3.457 9.212 5.434
314.975 3.461 9.216 5.434
315.176 3.462 9.222 5.434
315.376 3.468 9.223 5.435
315.575 3.466 9.223 5.434
315.775 3.472 9.222 5.435
315.975 3.471 9.216 5.435
316.175 3.477 9.218 5.435
316.376 3.477 9.219 5.435
316.575 3.481 9.211 5.434
316.775 3.481 9.203 5.434
316.975 3.482 9.215 5.435
317.176 3.486 9.229 5.434
317.376 3.486 9.227 5.434
317.575 3.491 9.225 5.434
317.775 3.491 9.219 5.435
317.975 3.496 9.218 5.434
318.175 3.497 9.220 5.435
318.376 3.502 9.218 5.435
318.575 3.501 9.219 5.434
318.775 3.505 9.221 5.434
318.975 3.506 9.222 5.435
319.176 3.510 9.218 5.435
319.376 3.511 9.217 5.435
319.575 3.510 9.215 5.435
319.775 3.516 9.216 5.435
319.975 3.516 9.217 5.434
320.175 3.520 9.216 5.434
320.376 3.521 9.220 5.435
320.575 3.525 9.219 5.434
320.775 3.525 9.219 5.435
320.975 3.529 9.215 5.435
321.176 3.530 9.212 5.435
321.376 3.535 9.216 5.435
321.575 3.535 9.215 5.435
321.775 3.535 9.216 5.434
321.975 3.540 9.218 5.434
322.176 3.541 9.214 5.435
322.376 3.545 9.212 5.434
322.575 3.545 9.216 5.435
322.775 3.550 9.214 5.436
322.975 3.550 9.215 5.434
323.175 3.555 9.217 5.435
323.376 3.554 9.215 5.434
323.575 3.554 9.215 5.434
323.775 3.559 9.214 5.435
323.975 3.559 9.214 5.434
324.176 3.564 9.212 5.435
324.376 3.565 9.214 5.436
324.575 3.569 9.213 5.435
324.775 3.570 9.214 5.434
324.975 3.575 9.214 5.435
325.175 3.574 9.213 5.435
325.376 3.579 9.212 5.435
325.575 3.578 9.211 5.434
325.775 3.585 9.212 5.435
325.975 3.583 9.211 5.434
326.176 3.584 9.209 5.435
326.376 3.589 9.211 5.435
326.575 3.588 9.209 5.434
326.775 3.594 9.211 5.435
326.975 3.594 9.211 5.434
327.175 3.599 9.206 5.435
327.376 3.598 9.207 5.435
327.575 3.604 9.208 5.435
327.775 3.604 9.208 5.435
327.975 3.604 9.209 5.435
328.175 3.608 9.207 5.435
328.376 3.608 9.208 5.434
328.575 3.613 9.206 5.435
328.775 3.614 9.206 5.435
328.975 3.619 9.204 5.434
329.176 3.620 9.205 5.435
329.376 3.624 9.203 5.435
329.575 3.624 9.206 5.435
329.775 3.629 9.204 5.435
329.975 3.629 9.203 5.435
330.176 3.633 9.204 5.435
330.376 3.633 9.202 5.435
330.575 3.634 9.204 5.435
330.775 3.639 9.202 5.434
330.975 3.638 9.204 5.435
331.176 3.643 9.202 5.434
331.376 3.643 9.200 5.435
331.575 3.648 9.205 5.434
331.775 3.648 9.202 5.435
331.975 3.653 9.200 5.434
332.176 3.653 9.201 5.435
332.376 3.658 9.201 5.434
332.575 3.658 9.197 5.435
332.775 3.658 9.197 5.434
332.975 3.663 9.196 5.434
333.175 3.663 9.197 5.435
333.376 3.669 9.197 5.435
333.575 3.667 9.196 5.435
333.775 3.673 9.196 5.434
333.975 3.672 9.195 5.434
334.176 3.677 9.194 5.435
334.376 3.678 9.194 5.434
334.575 3.682 9.193 5.434
334.775 3.682 9.194 5.434
334.975 3.683 9.193 5.435