## input
Date 10/13/2009
Start Time 15:52:57
Material Cast Iron (round2) 3-4 lab (compression)
Diameter (in) .237
Gauge Length (in) 0.478
Crosshead Speed (in/min) 0.1
Comments
*Analog data are recorded as voltages. Multiply by the appropriate scale factor to convert.
Time (s) Crosshead Position (in.) Load (lbs.) Extensometer (in.)
0.010000 500.000000 0.010000 <-- scale factors (unit per volt)
0.034 -0.034 -0.009 -10.000
0.267 -0.033 -0.008 -10.000
0.433 -0.034 -0.009 -10.000
0.633 -0.033 -0.008 -10.000
0.834 -0.029 -0.008 -10.000
1.033 -0.024 -0.008 -10.000
1.234 -0.024 -0.007 -10.000
1.433 -0.020 -0.006 -10.000
1.634 -0.014 -0.005 -10.000
1.834 -0.014 -0.006 -10.000
2.034 -0.010 -0.004 -10.000
2.234 -0.005 -0.005 -10.000
2.433 -0.005 -0.005 -10.000
2.634 0.001 -0.004 -10.000
2.834 0.005 -0.003 -10.000
3.033 0.005 -0.002 -10.000
3.234 0.011 -0.002 -10.000
3.433 0.015 -0.001 -10.000
3.634 0.015 -0.000 -10.000
3.834 0.020 -0.001 -10.000
4.034 0.023 0.000 -10.000
4.234 0.028 0.000 -10.000
4.433 0.029 0.002 -10.000
4.634 0.033 0.003 -10.000
4.834 0.038 0.003 -10.000
5.034 0.038 0.003 -10.000
5.234 0.043 0.004 -10.000
5.433 0.048 0.006 -10.000
5.634 0.048 0.007 -10.000
5.834 0.053 0.006 -10.000
6.034 0.058 0.010 -10.000
6.234 0.058 0.010 -10.000
6.433 0.063 0.009 -10.000
6.633 0.068 0.013 -10.000
6.833 0.067 0.015 -10.000
7.034 0.073 0.015 -10.000
7.234 0.078 0.016 -10.000
7.433 0.078 0.017 -10.000
7.634 0.082 0.017 -10.000
7.834 0.087 0.019 -10.000
8.034 0.091 0.020 -10.000
8.234 0.092 0.022 -10.000
8.433 0.097 0.023 -10.000
8.634 0.102 0.025 -10.000
8.834 0.102 0.028 -10.000
9.033 0.107 0.029 -10.000
9.234 0.112 0.032 -10.000
9.433 0.112 0.034 -10.000
9.634 0.116 0.037 -10.000
9.834 0.121 0.039 -10.000
10.034 0.121 0.043 -10.000
10.234 0.126 0.045 -10.000
10.433 0.131 0.049 -10.000
10.633 0.131 0.053 -10.000
10.833 0.136 0.057 -10.000
11.034 0.141 0.061 -10.000
11.234 0.140 0.065 -10.000
11.433 0.146 0.070 -10.000
11.633 0.151 0.075 -10.000
11.833 0.150 0.081 -10.000
12.034 0.155 0.086 -10.000
12.234 0.160 0.092 -10.000
12.433 0.165 0.098 -10.000
12.633 0.166 0.105 -10.000
12.833 0.170 0.110 -10.000
13.034 0.175 0.117 -10.000
13.234 0.175 0.123 -10.000
13.433 0.181 0.130 -10.000
13.633 0.185 0.138 -10.000
13.833 0.185 0.143 -10.000
14.034 0.190 0.152 -10.000
14.234 0.196 0.159 -10.000
14.433 0.195 0.166 -10.000
14.633 0.200 0.175 -10.000
14.833 0.205 0.182 -10.000
15.033 0.205 0.190 -10.000
15.234 0.210 0.199 -10.000
15.433 0.215 0.207 -10.000
15.633 0.215 0.214 -10.000
15.834 0.219 0.222 -10.000
16.034 0.224 0.230 -10.000
16.234 0.224 0.237 -10.000
16.433 0.229 0.245 -10.000
16.633 0.234 0.253 -10.000
16.833 0.236 0.259 -10.000
17.034 0.238 0.266 -10.000
17.234 0.244 0.274 -10.000
17.433 0.249 0.281 -10.000
17.633 0.249 0.288 -10.000
17.833 0.254 0.293 -10.000
18.034 0.258 0.300 -10.000
18.234 0.258 0.307 -10.000
18.433 0.264 0.313 -10.000
18.633 0.268 0.321 -10.000
18.833 0.268 0.326 -10.000
19.034 0.273 0.333 -10.000
19.234 0.278 0.340 -10.000
19.433 0.277 0.346 -10.000
19.634 0.282 0.352 -10.000
19.834 0.287 0.358 -10.000
20.033 0.287 0.365 -10.000
20.234 0.293 0.370 -10.000
20.433 0.298 0.376 -10.000
20.633 0.300 0.382 -10.000
20.833 0.302 0.386 -10.000
21.033 0.307 0.392 -10.000
21.234 0.312 0.398 -10.000
21.433 0.311 0.401 -10.000
21.634 0.317 0.406 -10.000
21.834 0.321 0.410 -10.000
22.034 0.321 0.414 -10.000
22.234 0.327 0.420 -10.000
22.433 0.331 0.424 -10.000
22.634 0.331 0.427 -10.000
22.834 0.336 0.431 -10.000
23.034 0.341 0.435 -10.000
23.234 0.341 0.438 -10.000
23.433 0.346 0.442 -10.000
23.634 0.351 0.445 -10.000
23.834 0.351 0.449 -10.000
24.034 0.356 0.452 -10.000
24.234 0.360 0.455 -10.000
24.433 0.361 0.458 -10.000
24.634 0.366 0.459 -10.000
24.834 0.370 0.460 -10.000
25.034 0.374 0.461 -10.000
25.234 0.375 0.463 -10.000
25.433 0.379 0.464 -10.000
25.633 0.384 0.465 -10.000
25.834 0.385 0.468 -10.000
26.034 0.390 0.468 -10.000
26.234 0.394 0.469 -10.000
26.433 0.394 0.470 -10.000
26.634 0.399 0.471 -10.000
26.833 0.404 0.472 -10.000
27.034 0.404 0.474 -10.000
27.234 0.409 0.474 -10.000
27.433 0.413 0.475 -10.000
27.634 0.414 0.477 -10.000
27.834 0.419 0.477 -10.000
28.034 0.424 0.480 -10.000
28.234 0.423 0.481 -10.000
28.433 0.429 0.481 -10.000
28.634 0.433 0.483 -10.000
28.834 0.434 0.485 -10.000
29.034 0.438 0.485 -10.000
29.234 0.443 0.487 -10.000
29.433 0.448 0.488 -10.000
29.633 0.448 0.488 -10.000
29.834 0.454 0.489 -10.000
30.034 0.458 0.489 -10.000
30.234 0.458 0.490 -10.000
30.433 0.463 0.491 -10.000
30.634 0.468 0.491 -10.000
30.834 0.468 0.491 -10.000
31.034 0.472 0.493 -10.000
31.234 0.477 0.492 -10.000
31.433 0.478 0.493 -10.000
31.633 0.483 0.494 -10.000
31.834 0.488 0.495 -10.000
32.034 0.488 0.495 -10.000
32.234 0.493 0.495 -10.000
32.433 0.497 0.496 -10.000
32.633 0.497 0.496 -10.000
32.834 0.502 0.497 -10.000
33.034 0.507 0.497 -10.000
33.234 0.507 0.498 -10.000
33.433 0.513 0.498 -10.000
33.634 0.518 0.499 -10.000
33.833 0.517 0.501 -10.000
34.034 0.522 0.503 -10.000
34.234 0.528 0.503 -10.000
34.433 0.531 0.504 -10.000
34.633 0.532 0.507 -10.000
34.834 0.537 0.508 -10.000
35.033 0.541 0.509 -10.000
35.234 0.542 0.510 -10.000
35.433 0.547 0.510 -10.000
35.634 0.551 0.512 -10.000
35.834 0.551 0.513 -10.000
36.033 0.556 0.512 -10.000
36.234 0.561 0.513 -10.000
36.433 0.561 0.514 -10.000
36.634 0.566 0.515 -10.000
36.833 0.571 0.516 -10.000
37.034 0.571 0.516 -10.000
37.234 0.575 0.518 -10.000
37.433 0.580 0.517 -10.000
37.633 0.580 0.518 -10.000
37.834 0.586 0.518 -10.000
38.033 0.590 0.519 -10.000
38.234 0.594 0.520 -10.000
38.433 0.594 0.521 -10.000
38.634 0.600 0.522 -10.000
38.833 0.604 0.522 -10.000
39.034 0.604 0.522 -10.000
39.234 0.609 0.523 -10.000
39.433 0.614 0.523 -10.000
39.633 0.614 0.523 -10.000
39.834 0.618 0.523 -10.000
40.033 0.623 0.524 -10.000
40.234 0.624 0.525 -10.000
40.433 0.628 0.525 -10.000
40.634 0.634 0.525 -10.000
40.833 0.633 0.525 -10.000
41.034 0.638 0.527 -10.000
41.234 0.642 0.527 -10.000
41.433 0.642 0.527 -10.000
41.633 0.647 0.528 -10.000
41.834 0.652 0.529 -10.000
42.033 0.652 0.529 -10.000
42.234 0.656 0.529 -10.000
42.433 0.662 0.530 -10.000
42.634 0.667 0.530 -10.000
42.833 0.666 0.531 -10.000
43.034 0.671 0.532 -10.000
43.234 0.676 0.532 -10.000
43.433 0.676 0.532 -10.000
43.633 0.681 0.533 -10.000
43.834 0.686 0.534 -10.000
44.033 0.685 0.533 -10.000
44.234 0.690 0.534 -10.000
44.433 0.696 0.535 -10.000
44.634 0.695 0.535 -10.000
44.833 0.701 0.536 -10.000
45.034 0.704 0.537 -10.000
45.234 0.705 0.537 -10.000
45.433 0.711 0.537 -10.000
45.633 0.715 0.538 -10.000
45.834 0.715 0.538 -10.000
46.033 0.720 0.539 -10.000
46.233 0.725 0.540 -10.000
46.433 0.725 0.540 -10.000
46.634 0.730 0.542 -10.000
46.833 0.735 0.542 -10.000
47.034 0.739 0.543 -10.000
47.234 0.739 0.546 -10.000
47.433 0.745 0.547 -10.000
47.633 0.749 0.548 -10.000
47.834 0.749 0.550 -10.000
48.033 0.754 0.552 -10.000
48.234 0.760 0.554 -10.000
48.433 0.759 0.556 -10.000
48.634 0.763 0.558 -10.000
48.833 0.769 0.560 -10.000
49.034 0.769 0.562 -10.000
49.233 0.773 0.563 -10.000
49.433 0.780 0.566 -10.000
49.634 0.779 0.567 -10.000
49.833 0.783 0.569 -10.000
50.034 0.788 0.571 -10.000
50.233 0.789 0.574 -10.000
50.433 0.793 0.575 -10.000
50.634 0.798 0.577 -10.000
50.833 0.798 0.580 -10.000
51.034 0.804 0.582 -10.000
51.233 0.809 0.585 -10.000
51.433 0.814 0.587 -10.000
51.633 0.814 0.590 -10.000
51.834 0.819 0.593 -10.000
52.033 0.824 0.597 -10.000
52.234 0.823 0.600 -10.000
52.433 0.829 0.604 -10.000
52.634 0.833 0.607 -10.000
52.833 0.834 0.609 -10.000
53.034 0.839 0.612 -10.000
53.233 0.843 0.614 -10.000
53.433 0.843 0.616 -10.000
53.634 0.847 0.620 -10.000
53.833 0.853 0.624 -10.000
54.034 0.854 0.629 -10.000
54.233 0.857 0.633 -10.000
54.433 0.863 0.639 -10.000
54.634 0.862 0.645 -10.000
54.833 0.868 0.650 -10.000
55.034 0.873 0.657 -10.000
55.233 0.875 0.664 -10.000
55.433 0.877 0.672 -10.000
55.633 0.881 0.679 -10.000
55.833 0.887 0.687 -10.000
56.034 0.887 0.694 -10.000
56.233 0.892 0.701 -10.000
56.433 0.896 0.708 -10.000
56.633 0.897 0.716 -10.000
56.834 0.901 0.724 -10.000
57.033 0.905 0.733 -10.000
57.233 0.906 0.741 -10.000
57.433 0.911 0.749 -10.000
57.634 0.915 0.759 -10.000
57.833 0.915 0.766 -10.000
58.034 0.921 0.777 -10.000
58.233 0.925 0.785 -10.000
58.433 0.926 0.794 -10.000
58.633 0.930 0.805 -10.000
58.833 0.935 0.814 -10.000
59.034 0.938 0.823 -10.000
59.233 0.940 0.830 -10.000
59.433 0.946 0.839 -10.000
59.633 0.949 0.850 -10.000
59.833 0.950 0.858 -10.000
60.034 0.955 0.869 -10.000
60.233 0.958 0.876 -10.000
60.433 0.959 0.885 -10.000
60.633 0.964 0.896 -10.000
60.833 0.968 0.905 -10.000
61.034 0.969 0.915 -10.000
61.233 0.974 0.923 -10.000
61.433 0.979 0.934 -10.000
61.633 0.978 0.943 -10.000
61.833 0.983 0.952 -10.000
62.034 0.989 0.962 -10.000
62.233 0.989 0.971 -10.000
62.433 0.993 0.981 -10.000
62.633 0.998 0.991 -10.000
62.833 0.998 1.001 -10.000
63.034 1.003 1.012 -10.000
63.233 1.008 1.021 -10.000
63.433 1.008 1.030 -10.000
63.633 1.013 1.041 -10.000
63.833 1.018 1.050 -10.000
64.034 1.022 1.061 -10.000
64.233 1.022 1.070 -10.000
64.433 1.027 1.080 -10.000
64.633 1.031 1.091 -10.000
64.833 1.032 1.101 -10.000
65.034 1.036 1.113 -10.000
65.233 1.042 1.122 -10.000
65.433 1.042 1.131 -10.000
65.633 1.047 1.143 -10.000
65.833 1.052 1.153 -10.000
66.034 1.051 1.163 -10.000
66.233 1.056 1.173 -10.000
66.433 1.062 1.183 -10.000
66.633 1.062 1.195 -10.000
66.834 1.066 1.204 -10.000
67.033 1.071 1.215 -10.000
67.234 1.072 1.226 -10.000
67.433 1.076 1.234 -10.000
67.633 1.080 1.246 -10.000
67.833 1.081 1.255 -10.000
68.034 1.085 1.266 -10.000
68.233 1.090 1.276 -10.000
68.433 1.091 1.286 -10.000
68.633 1.096 1.299 -10.000
68.833 1.100 1.309 -10.000
69.034 1.106 1.319 -10.000
69.234 1.106 1.330 -10.000
69.433 1.110 1.339 -10.000
69.633 1.116 1.352 -10.000
69.833 1.116 1.362 -10.000
70.034 1.121 1.372 -10.000
70.233 1.125 1.382 -10.000
70.433 1.126 1.393 -10.000
70.633 1.130 1.404 -10.000
70.833 1.135 1.414 -10.000
71.034 1.135 1.428 -10.000
71.233 1.141 1.437 -10.000
71.433 1.146 1.449 -10.000
71.633 1.145 1.461 -10.000
71.833 1.150 1.470 -10.000
72.034 1.155 1.483 -10.000
72.233 1.155 1.493 -10.000
72.433 1.160 1.503 -10.000
72.633 1.165 1.515 -10.000
72.833 1.169 1.527 -10.000
73.034 1.169 1.538 -10.000
73.233 1.174 1.548 -10.000
73.433 1.179 1.558 -10.000
73.633 1.180 1.571 -10.000
73.833 1.184 1.580 -10.000
74.034 1.189 1.593 -10.000
74.233 1.188 1.603 -10.000
74.433 1.194 1.613 -10.000
74.633 1.199 1.626 -10.000
74.833 1.199 1.636 -10.000
75.034 1.204 1.649 -10.000
75.233 1.208 1.661 -10.000
75.433 1.209 1.670 -10.000
75.633 1.215 1.683 -10.000
75.833 1.220 1.694 -10.000
76.034 1.220 1.706 -10.000
76.233 1.224 1.718 -10.000
76.433 1.229 1.727 -10.000
76.633 1.234 1.741 -10.000
76.833 1.234 1.752 -10.000
77.034 1.239 1.763 -10.000
77.234 1.244 1.773 -10.000
77.433 1.244 1.785 -10.000
77.633 1.248 1.796 -10.000
77.833 1.253 1.807 -10.000
78.034 1.254 1.821 -10.000
78.233 1.258 1.831 -10.000
78.433 1.264 1.842 -10.000
78.633 1.262 1.855 -10.000
78.833 1.268 1.865 -10.000
79.034 1.272 1.878 -10.000
79.233 1.272 1.888 -10.000
79.433 1.277 1.897 -10.000
79.633 1.283 1.911 -10.000
79.833 1.281 1.922 -10.000
80.033 1.287 1.931 -10.000
80.234 1.292 1.944 -10.000
80.433 1.293 1.954 -10.000
80.633 1.297 1.967 -10.000
80.833 1.302 1.978 -10.000
81.034 1.307 1.993 -10.000
81.233 1.308 2.002 -10.000
81.433 1.312 2.014 -10.000
81.633 1.317 2.028 -10.000
81.833 1.317 2.039 -10.000
82.034 1.321 2.053 -10.000
82.233 1.327 2.064 -10.000
82.433 1.327 2.075 -10.000
82.633 1.330 2.088 -10.000
82.833 1.335 2.099 -10.000
83.034 1.336 2.112 -10.000
83.233 1.341 2.125 -10.000
83.433 1.346 2.135 -10.000
83.633 1.346 2.147 -10.000
83.833 1.350 2.160 -10.000
84.034 1.356 2.173 -10.000
84.233 1.356 2.183 -10.000
84.433 1.361 2.195 -10.000
84.633 1.365 2.208 -10.000
84.833 1.365 2.219 -10.000
85.034 1.371 2.234 -10.000
85.233 1.375 2.245 -10.000
85.433 1.375 2.255 -10.000
85.633 1.380 2.270 -10.000
85.833 1.386 2.281 -10.000
86.034 1.390 2.295 -10.000
86.233 1.390 2.307 -10.000
86.433 1.394 2.317 -10.000
86.633 1.400 2.331 -10.000
86.833 1.400 2.343 -10.000
87.034 1.404 2.356 -10.000
87.234 1.410 2.367 -10.000
87.433 1.410 2.379 -10.000
87.633 1.415 2.391 -10.000
87.833 1.419 2.403 -10.000
88.034 1.420 2.416 -10.000
88.233 1.424 2.426 -10.000
88.433 1.430 2.439 -10.000
88.633 1.429 2.452 -10.000
88.833 1.434 2.464 -10.000
89.034 1.439 2.477 -10.000
89.233 1.439 2.489 -10.000
89.433 1.444 2.500 -10.000
89.633 1.450 2.513 -10.000
89.833 1.450 2.525 -10.000
90.034 1.454 2.538 -10.000
90.233 1.459 2.549 -10.000
90.433 1.461 2.559 -10.000
90.633 1.464 2.573 -10.000
90.833 1.469 2.586 -10.000
91.034 1.474 2.597 -10.000
91.233 1.473 2.609 -10.000
91.433 1.479 2.623 -10.000
91.633 1.484 2.635 -10.000
91.833 1.483 2.647 -10.000
92.034 1.489 2.661 -10.000
92.233 1.493 2.673 -10.000
92.433 1.494 2.684 -10.000
92.633 1.498 2.700 -10.000
92.833 1.503 2.710 -10.000
93.034 1.503 2.723 -10.000
93.233 1.508 2.736 -10.000
93.433 1.513 2.748 -10.000
93.633 1.515 2.760 -10.000
93.833 1.517 2.772 -10.000
94.034 1.522 2.784 -10.000
94.233 1.527 2.797 -10.000
94.433 1.527 2.809 -10.000
94.633 1.532 2.820 -10.000
94.833 1.537 2.833 -10.000
95.034 1.537 2.847 -10.000
95.233 1.542 2.858 -10.000
95.433 1.546 2.870 -10.000
95.633 1.547 2.884 -10.000
95.833 1.550 2.893 -10.000
96.034 1.556 2.908 -10.000
96.233 1.557 2.920 -10.000
96.433 1.561 2.931 -10.000
96.633 1.566 2.945 -10.000
96.833 1.565 2.955 -10.000
97.034 1.571 2.968 -10.000
97.233 1.576 2.980 -10.000
97.433 1.576 2.993 -10.000
97.633 1.580 3.004 -10.000
97.834 1.585 3.017 -10.000
98.033 1.585 3.028 -10.000
98.234 1.589 3.040 -10.000
98.433 1.594 3.051 -10.000
98.633 1.601 3.064 -10.000
98.833 1.600 3.076 -10.000
99.034 1.604 3.089 -10.000
99.233 1.608 3.099 -10.000
99.433 1.609 3.111 -10.000
99.633 1.615 3.124 -10.000
99.833 1.619 3.134 -10.000
100.034 1.619 3.147 -10.000
100.233 1.625 3.159 -10.000
100.433 1.628 3.170 -10.000
100.633 1.628 3.181 -10.000
100.833 1.634 3.194 -10.000
101.034 1.638 3.206 -10.000
101.233 1.639 3.218 -10.000
101.433 1.643 3.229 -10.000
101.633 1.649 3.242 -10.000
101.833 1.649 3.253 -10.000
102.034 1.653 3.267 -10.000
102.233 1.657 3.276 -10.000
102.433 1.658 3.288 -10.000
102.633 1.663 3.302 -10.000
102.833 1.667 3.312 -10.000
103.034 1.672 3.326 -10.000
103.233 1.673 3.337 -10.000
103.433 1.678 3.349 -10.000
103.633 1.682 3.362 -10.000
103.833 1.683 3.371 -10.000
104.034 1.687 3.383 -10.000
104.233 1.693 3.395 -10.000
104.433 1.692 3.405 -10.000
104.633 1.698 3.418 -10.000
104.833 1.703 3.430 -10.000
105.034 1.702 3.441 -10.000
105.233 1.707 3.452 -10.000
105.433 1.711 3.463 -10.000
105.633 1.712 3.475 -10.000
105.833 1.716 3.485 -10.000
106.034 1.721 3.500 -10.000
106.233 1.721 3.508 -10.000
106.433 1.726 3.520 -10.000
106.633 1.731 3.530 -10.000
106.833 1.732 3.540 -10.000
107.034 1.736 3.551 -10.000
107.233 1.741 3.564 -10.000
107.433 1.742 3.572 -10.000
107.633 1.747 3.586 -10.000
107.834 1.751 3.596 -10.000
108.033 1.757 3.605 -10.000
108.234 1.757 3.617 -10.000
108.433 1.761 3.627 -10.000
108.633 1.766 3.639 -10.000
108.833 1.767 3.649 -10.000
109.034 1.771 3.659 -10.000
109.233 1.776 3.668 -10.000
109.433 1.776 3.681 -10.000
109.633 1.781 3.691 -10.000
109.833 1.786 3.702 -10.000
110.034 1.785 3.711 -10.000
110.233 1.791 3.721 -10.000
110.433 1.796 3.731 -10.000
110.633 1.795 3.742 -10.000
110.833 1.801 3.752 -10.000
111.034 1.806 3.763 -10.000
111.233 1.805 3.772 -10.000
111.433 1.810 3.781 -10.000
111.633 1.815 3.793 -10.000
111.833 1.821 3.804 -10.000
112.034 1.820 3.813 -10.000
112.233 1.825 3.824 -10.000
112.433 1.830 3.833 -10.000
112.633 1.830 3.843 -10.000
112.833 1.834 3.853 -10.000
113.034 1.838 3.864 -10.000
113.233 1.838 3.873 -10.000
113.433 1.843 3.881 -10.000
113.633 1.848 3.893 -10.000
113.833 1.849 3.902 -10.000
114.034 1.853 3.913 -10.000
114.233 1.858 3.923 -10.000
114.433 1.857 3.930 -10.000
114.633 1.863 3.943 -10.000
114.833 1.868 3.951 -10.000
115.034 1.868 3.963 -10.000
115.233 1.872 3.970 -10.000
115.433 1.878 3.982 -10.000
115.633 1.881 3.990 -10.000
115.833 1.882 4.000 -10.000
116.034 1.887 4.009 -10.000
116.233 1.891 4.018 -10.000
116.433 1.892 4.028 -10.000
116.633 1.895 4.036 -10.000
116.833 1.901 4.045 -10.000
117.034 1.901 4.057 -10.000
117.233 1.905 4.065 -10.000
117.433 1.910 4.073 -10.000
117.633 1.910 4.083 -10.000
117.833 1.915 4.091 -10.000
118.034 1.921 4.100 -10.000
118.234 1.920 4.110 -10.000
118.433 1.925 4.117 -10.000
118.633 1.929 4.126 -10.000
118.833 1.930 4.137 -10.000
119.034 1.934 4.145 -10.000
119.233 1.939 4.153 -10.000
119.433 1.940 4.162 -10.000
119.633 1.944 4.170 -10.000
119.833 1.949 4.178 -10.000
120.034 1.954 4.189 -10.000
120.233 1.955 4.196 -10.000
120.433 1.959 4.204 -10.000
120.633 1.961 4.213 -10.000
120.834 1.964 4.221 -10.000
121.033 1.969 4.230 -10.000
121.234 1.975 4.239 -10.000
121.433 1.973 4.245 -10.000
121.633 1.979 4.256 -10.000
121.833 1.983 4.264 -10.000
122.034 1.983 4.272 -10.000
122.233 1.988 4.280 -10.000
122.433 1.994 4.290 -10.000
122.633 1.993 4.298 -10.000
122.833 1.998 4.306 -10.000
123.034 2.003 4.314 -10.000
123.233 2.003 4.322 -10.000
123.433 2.008 4.330 -10.000
123.633 2.014 4.339 -10.000
123.833 2.013 4.345 -10.000
124.034 2.017 4.355 -10.000
124.233 2.022 4.361 -10.000
124.433 2.023 4.369 -10.000
124.633 2.027 4.377 -10.000
124.833 2.033 4.385 -10.000
125.034 2.038 4.394 -10.000
125.233 2.037 4.401 -10.000
125.433 2.042 4.407 -10.000
125.633 2.048 4.417 -10.000
125.834 2.048 4.424 -10.000
126.033 2.053 4.432 -10.000
126.234 2.057 4.439 -10.000
126.433 2.057 4.447 -10.000
126.633 2.063 4.455 -10.000
126.833 2.067 4.461 -10.000
127.034 2.066 4.470 -10.000
127.233 2.072 4.475 -10.000
127.433 2.077 4.482 -10.000
127.633 2.077 4.491 -10.000
127.833 2.083 4.498 -10.000
128.034 2.087 4.505 -10.000
128.233 2.086 4.513 -10.000
128.433 2.092 4.520 -10.000
128.633 2.097 4.527 -10.000
128.834 2.101 4.535 -10.000
129.033 2.102 4.542 -10.000
129.234 2.107 4.550 -10.000
129.433 2.111 4.556 -10.000
129.633 2.111 4.564 -10.000
129.833 2.116 4.571 -10.000
130.034 2.121 4.578 -10.000
130.233 2.121 4.584 -10.000
130.433 2.125 4.592 -10.000
130.633 2.130 4.597 -10.000
130.834 2.130 4.603 -10.000
131.033 2.135 4.611 -10.000
131.233 2.140 4.617 -10.000
131.433 2.141 4.624 -10.000
131.633 2.146 4.634 -10.000
131.833 2.150 4.638 -10.000
132.034 2.150 4.645 -10.000
132.233 2.154 4.653 -10.000
132.433 2.159 4.659 -10.000
132.633 2.164 4.667 -10.000
132.833 2.164 4.675 -10.000
133.034 2.169 4.681 -10.000
133.233 2.174 4.687 -10.000
133.433 2.174 4.695 -10.000
133.633 2.179 4.700 -10.000
133.833 2.184 4.708 -10.000
134.034 2.184 4.714 -10.000
134.233 2.189 4.720 -10.000
134.433 2.193 4.725 -10.000
134.633 2.194 4.733 -10.000
134.833 2.198 4.738 -10.000
135.034 2.203 4.746 -10.000
135.233 2.203 4.752 -10.000
135.433 2.208 4.757 -10.000
135.633 2.213 4.765 -10.000
135.834 2.212 4.772 -10.000
136.033 2.218 4.777 -10.000
136.234 2.222 4.784 -10.000
136.433 2.222 4.790 -10.000
136.633 2.227 4.795 -10.000
136.833 2.232 4.802 -10.000
137.034 2.237 4.809 -10.000
137.233 2.237 4.814 -10.000
137.433 2.242 4.821 -10.000
137.633 2.247 4.827 -10.000
137.833 2.247 4.833 -10.000
138.034 2.252 4.840 -10.000
138.233 2.256 4.844 -10.000
138.433 2.257 4.851 -10.000
138.633 2.261 4.859 -10.000
138.834 2.266 4.864 -10.000
139.033 2.266 4.870 -10.000
139.234 2.271 4.877 -10.000
139.433 2.276 4.881 -10.000
139.633 2.277 4.888 -10.000
139.833 2.281 4.894 -10.000
140.034 2.286 4.900 -10.000
140.233 2.287 4.906 -10.000
140.433 2.291 4.913 -10.000
140.633 2.296 4.918 -10.000
140.834 2.295 4.922 -10.000
141.033 2.301 4.929 -10.000
141.234 2.306 4.933 -10.000
141.433 2.305 4.939 -10.000
141.633 2.310 4.949 -10.000
141.833 2.315 4.953 -10.000
142.034 2.320 4.960 -10.000
142.233 2.321 4.967 -10.000
142.433 2.326 4.971 -10.000
142.633 2.330 4.977 -10.000
142.833 2.330 4.983 -10.000
143.034 2.334 4.988 -10.000
143.233 2.339 4.993 -10.000
143.433 2.340 5.000 -10.000
143.633 2.345 5.005 -10.000
143.833 2.349 5.011 -10.000
144.034 2.349 5.016 -10.000
144.233 2.354 5.023 -10.000
144.433 2.359 5.029 -10.000
144.633 2.359 5.033 -10.000
144.833 2.365 5.039 -10.000
145.034 2.370 5.046 -10.000
145.233 2.369 5.051 -10.000
145.433 2.375 5.057 -10.000
145.633 2.380 5.064 -10.000
145.833 2.380 5.068 -10.000
146.034 2.385 5.074 -10.000
146.233 2.390 5.080 -10.000
146.433 2.394 5.083 -10.000
146.633 2.394 5.089 -10.000
146.833 2.399 5.096 -10.000
147.034 2.404 5.100 -10.000
147.233 2.404 5.106 -10.000
147.433 2.409 5.112 -10.000
147.633 2.414 5.116 -10.000
147.834 2.414 5.123 -10.000
148.033 2.418 5.128 -10.000
148.234 2.423 5.132 -10.000
148.433 2.424 5.139 -10.000
148.633 2.428 5.145 -10.000
148.833 2.433 5.149 -10.000
149.034 2.434 5.156 -10.000
149.234 2.438 5.160 -10.000
149.433 2.444 5.166 -10.000
149.633 2.446 5.172 -10.000
149.833 2.449 5.178 -10.000
150.034 2.452 5.181 -10.000
150.233 2.453 5.185 -10.000
150.433 2.457 5.193 -10.000
150.633 2.463 5.196 -10.000
150.834 2.469 5.202 -10.000
151.033 2.469 5.206 -10.000
151.233 2.473 5.211 -10.000
151.433 2.477 5.215 -10.000
151.633 2.477 5.221 -10.000
151.833 2.484 5.226 -10.000
152.034 2.488 5.234 -10.000
152.233 2.488 5.237 -10.000
152.433 2.493 5.242 -10.000
152.633 2.497 5.248 -10.000
152.833 2.497 5.253 -10.000
153.034 2.502 5.258 -10.000
153.233 2.506 5.264 -10.000
153.433 2.508 5.270 -10.000
153.633 2.512 5.273 -10.000
153.833 2.516 5.279 -10.000
154.034 2.517 5.285 -10.000
154.233 2.520 5.287 -10.000
154.433 2.525 5.293 -10.000
154.633 2.530 5.298 -10.000
154.833 2.530 5.303 -10.000
155.034 2.536 5.309 -10.000
155.233 2.540 5.313 -10.000
155.433 2.540 5.318 -10.000
155.633 2.545 5.324 -10.000
155.833 2.551 5.329 -10.000
156.034 2.549 5.333 -10.000
156.233 2.555 5.339 -10.000
156.433 2.560 5.344 -10.000
156.633 2.560 5.347 -10.000
156.833 2.565 5.352 -10.000
157.034 2.570 5.358 -10.000
157.233 2.569 5.361 -10.000
157.433 2.575 5.366 -10.000
157.633 2.579 5.370 -10.000
157.833 2.579 5.375 -10.000
158.034 2.584 5.380 -10.000
158.233 2.589 5.385 -10.000
158.433 2.589 5.390 -10.000
158.633 2.594 5.396 -10.000
158.833 2.599 5.399 -10.000
159.034 2.604 5.406 -10.000
159.233 2.604 5.409 -10.000
159.433 2.608 5.414 -10.000
159.633 2.614 5.420 -10.000
159.833 2.613 5.423 -10.000
160.034 2.619 5.428 -10.000
160.233 2.623 5.432 -10.000
160.433 2.624 5.436 -10.000
160.633 2.629 5.441 -10.000
160.834 2.633 5.446 -10.000
161.033 2.633 5.448 -10.000
161.234 2.638 5.454 -10.000
161.433 2.642 5.458 -10.000
161.633 2.643 5.463 -10.000
161.833 2.647 5.467 -10.000
162.034 2.652 5.474 -10.000
162.233 2.653 5.477 -10.000
162.433 2.657 5.482 -10.000
162.633 2.663 5.489 -10.000
162.833 2.662 5.492 -10.000
163.034 2.668 5.498 -10.000
163.233 2.673 5.501 -10.000
163.433 2.673 5.506 -10.000
163.633 2.678 5.510 -10.000
163.833 2.682 5.515 -10.000
164.034 2.687 5.519 -10.000
164.233 2.688 5.524 -10.000
164.433 2.692 5.527 -10.000
164.633 2.697 5.532 -10.000
164.833 2.698 5.537 -10.000
165.034 2.702 5.542 -10.000
165.233 2.707 5.546 -10.000
165.433 2.707 5.550 -10.000
165.633 2.713 5.556 -10.000
165.833 2.717 5.561 -10.000
166.034 2.717 5.565 -10.000
166.233 2.722 5.569 -10.000
166.433 2.727 5.573 -10.000
166.633 2.727 5.580 -10.000
166.833 2.731 5.581 -10.000
167.034 2.736 5.586 -10.000
167.233 2.736 5.591 -10.000
167.433 2.742 5.595 -10.000
167.633 2.745 5.598 -10.000
167.833 2.751 5.603 -10.000
168.034 2.752 5.607 -10.000
168.234 2.755 5.611 -10.000
168.433 2.760 5.616 -10.000
168.633 2.760 5.622 -10.000
168.833 2.766 5.624 -10.000
169.034 2.770 5.630 -10.000
169.233 2.770 5.633 -10.000
169.433 2.775 5.638 -10.000
169.633 2.779 5.642 -10.000
169.834 2.780 5.646 -10.000
170.033 2.784 5.649 -10.000
170.234 2.789 5.654 -10.000
170.433 2.790 5.660 -10.000
170.633 2.794 5.663 -10.000
170.833 2.800 5.668 -10.000
171.034 2.799 5.670 -10.000
171.233 2.805 5.674 -10.000
171.433 2.809 5.678 -10.000
171.633 2.814 5.682 -10.000
171.833 2.814 5.688 -10.000
172.034 2.819 5.692 -10.000
172.233 2.824 5.696 -10.000
172.433 2.824 5.701 -10.000
172.633 2.829 5.705 -10.000
172.833 2.833 5.710 -10.000
173.034 2.833 5.715 -10.000
173.233 2.839 5.718 -10.000
173.433 2.843 5.722 -10.000
173.633 2.842 5.727 -10.000
173.833 2.848 5.730 -10.000
174.034 2.852 5.735 -10.000
174.233 2.853 5.739 -10.000
174.433 2.857 5.743 -10.000
174.633 2.863 5.746 -10.000
174.833 2.862 5.751 -10.000
175.034 2.867 5.754 -10.000
175.233 2.873 5.758 -10.000
175.433 2.872 5.763 -10.000
175.633 2.877 5.765 -10.000
175.833 2.881 5.771 -10.000
176.034 2.886 5.774 -10.000
176.233 2.887 5.777 -10.000
176.433 2.891 5.781 -10.000
176.633 2.896 5.786 -10.000
176.833 2.896 5.791 -10.000
177.034 2.901 5.795 -10.000
177.233 2.906 5.798 -10.000
177.433 2.906 5.801 -10.000
177.633 2.911 5.806 -10.000
177.834 2.916 5.811 -10.000
178.033 2.916 5.813 -10.000
178.234 2.921 5.820 -10.000
178.433 2.926 5.823 -10.000
178.633 2.926 5.826 -10.000
178.833 2.931 5.830 -10.000
179.034 2.936 5.833 -10.000
179.233 2.936 5.838 -10.000
179.433 2.941 5.843 -10.000
179.633 2.946 5.846 -10.000
179.834 2.947 5.850 -10.000
180.033 2.950 5.855 -10.000
180.234 2.956 5.857 -10.000
180.433 2.955 5.860 -10.000
180.633 2.960 5.866 -10.000
180.833 2.964 5.868 -10.000
181.034 2.970 5.871 -10.000
181.234 2.970 5.876 -10.000
181.433 2.975 5.880 -10.000
181.633 2.979 5.881 -10.000
181.834 2.981 5.888 -10.000
182.033 2.984 5.888 -10.000
182.234 2.991 5.894 -10.000
182.433 2.989 5.898 -10.000
182.633 2.995 5.901 -10.000
182.833 2.999 5.906 -10.000
183.034 3.000 5.911 -10.000
183.234 3.005 5.912 -10.000
183.433 3.010 5.917 -10.000
183.633 3.009 5.922 -10.000
183.833 3.014 5.923 -10.000
184.034 3.020 5.929 -10.000
184.234 3.025 5.932 -10.000
184.433 3.025 5.935 -10.000
184.633 3.029 5.939 -10.000
184.834 3.034 5.941 -10.000
185.033 3.034 5.944 -10.000
185.234 3.039 5.949 -10.000
185.433 3.040 5.952 -10.000
185.633 3.043 5.956 -10.000
185.833 3.050 5.961 -10.000
186.034 3.053 5.964 -10.000
186.234 3.054 5.967 -10.000
186.433 3.059 5.972 -10.000
186.633 3.064 5.974 -10.000
186.834 3.064 5.978 -10.000
187.033 3.068 5.981 -10.000
187.234 3.073 5.985 -10.000
187.433 3.073 5.988 -10.000
187.633 3.077 5.992 -10.000
187.833 3.082 5.994 -10.000
188.034 3.083 5.997 -10.000
188.234 3.087 6.002 -10.000
188.433 3.091 6.004 -10.000
188.633 3.097 6.009 -10.000
188.833 3.096 6.011 -10.000
189.034 3.102 6.015 -10.000
189.234 3.106 6.019 -10.000
189.433 3.106 6.022 -10.000
189.633 3.111 6.025 -10.000
189.833 3.116 6.028 -10.000
190.033 3.116 6.031 -10.000
190.234 3.121 6.035 -10.000
190.433 3.126 6.037 -10.000
190.633 3.125 6.041 -10.000
190.833 3.130 6.043 -10.000
191.034 3.135 6.049 -10.000
191.234 3.136 6.051 -10.000
191.433 3.140 6.054 -10.000
191.633 3.145 6.056 -10.000
191.834 3.145 6.058 -10.000
192.033 3.150 6.064 -10.000
192.234 3.155 6.068 -10.000
192.433 3.154 6.068 -10.000
192.633 3.159 6.072 -10.000
192.833 3.164 6.076 -10.000
193.034 3.167 6.080 -10.000
193.234 3.169 6.082 -10.000
193.433 3.173 6.087 -10.000
193.633 3.176 6.089 -10.000
193.833 3.179 6.093 -10.000
194.033 3.184 6.097 -10.000
194.234 3.188 6.099 -10.000
194.433 3.188 6.101 -10.000
194.633 3.193 6.105 -10.000
194.833 3.197 6.109 -10.000
195.034 3.198 6.112 -10.000
195.234 3.203 6.115 -10.000
195.433 3.208 6.119 -10.000
195.633 3.208 6.121 -10.000
195.833 3.213 6.127 -10.000
196.034 3.218 6.128 -10.000
196.234 3.217 6.132 -10.000
196.433 3.223 6.137 -10.000
196.633 3.227 6.139 -10.000
196.833 3.228 6.143 -10.000
197.033 3.232 6.146 -10.000
197.234 3.237 6.146 -10.000
197.433 3.237 6.150 -10.000
197.633 3.243 6.153 -10.000
197.833 3.247 6.157 -10.000
198.034 3.252 6.160 -10.000
198.234 3.252 6.162 -10.000
198.433 3.257 6.165 -10.000
198.633 3.262 6.169 -10.000
198.833 3.262 6.171 -10.000
199.033 3.266 6.173 -10.000
199.234 3.272 6.179 -10.000
199.433 3.271 6.182 -10.000
199.633 3.277 6.185 -10.000
199.833 3.281 6.187 -10.000
200.034 3.281 6.190 -10.000
200.234 3.286 6.195 -10.000
200.433 3.291 6.198 -10.000
200.633 3.291 6.196 -10.000
200.833 3.296 6.202 -10.000
201.034 3.301 6.206 -10.000
201.234 3.305 6.207 -10.000
201.433 3.305 6.210 -10.000
201.633 3.311 6.215 -10.000
201.833 3.316 6.216 -10.000
202.033 3.315 6.218 -10.000
202.234 3.321 6.221 -10.000
202.433 3.321 6.221 -10.000
202.633 3.326 6.227 -10.000
202.833 3.331 6.231 -10.000
203.034 3.335 6.235 -10.000
203.234 3.335 6.236 -10.000
203.433 3.341 6.240 -10.000
203.633 3.345 6.242 -10.000
203.833 3.345 6.248 -10.000
204.033 3.350 6.248 -10.000
204.234 3.354 6.251 -10.000
204.433 3.355 6.253 -10.000
204.633 3.359 6.255 -10.000
204.833 3.365 6.258 -10.000
205.034 3.365 6.263 -10.000
205.234 3.370 6.265 -10.000
205.433 3.374 6.268 -10.000
205.633 3.375 6.270 -10.000
205.833 3.380 6.273 -10.000
206.034 3.384 6.275 -10.000
206.234 3.389 6.280 -10.000
206.433 3.389 6.281 -10.000
206.633 3.394 6.284 -10.000
206.833 3.398 6.286 -10.000
207.033 3.399 6.290 -10.000
207.234 3.404 6.291 -10.000
207.433 3.409 6.295 -10.000
207.633 3.408 6.298 -10.000
207.833 3.413 6.300 -10.000
208.033 3.418 6.304 -10.000
208.234 3.418 6.304 -10.000
208.433 3.423 6.308 -10.000
208.633 3.428 6.313 -10.000
208.833 3.428 6.314 -10.000
209.034 3.433 6.317 -10.000
209.234 3.438 6.320 -10.000
209.433 3.438 6.321 -10.000
209.633 3.442 6.323 -10.000
209.833 3.447 6.328 -10.000
210.034 3.447 6.329 -10.000
210.234 3.452 6.332 -10.000
210.433 3.456 6.334 -10.000
210.633 3.457 6.338 -10.000
210.833 3.461 6.341 -10.000
211.033 3.467 6.343 -10.000
211.234 3.472 6.345 -10.000
211.433 3.472 6.347 -10.000
211.633 3.477 6.349 -10.000
211.833 3.482 6.352 -10.000
212.034 3.481 6.354 -10.000
212.234 3.485 6.356 -10.000
212.433 3.491 6.359 -10.000
212.633 3.491 6.363 -10.000
212.833 3.496 6.363 -10.000
213.034 3.501 6.367 -10.000
213.234 3.500 6.368 -10.000
213.433 3.506 6.371 -10.000
213.633 3.511 6.373 -10.000
213.833 3.510 6.376 -10.000
214.033 3.516 6.377 -10.000
214.234 3.520 6.379 -10.000
214.433 3.520 6.384 -10.000
214.633 3.525 6.386 -10.000
214.833 3.530 6.386 -10.000
215.034 3.535 6.391 -10.000
215.234 3.536 6.390 -10.000
215.433 3.540 6.395 -10.000
215.633 3.545 6.399 -10.000
215.833 3.545 6.399 -10.000
216.034 3.550 6.402 -10.000
216.234 3.554 6.406 -10.000
216.433 3.554 6.406 -10.000
216.633 3.560 6.411 -10.000
216.833 3.565 6.413 -10.000
217.034 3.564 6.415 -10.000
217.234 3.569 6.418 -10.000
217.433 3.575 6.418 -10.000
217.633 3.574 6.420 -10.000
217.833 3.579 6.423 -10.000
218.034 3.584 6.424 -10.000
218.234 3.583 6.426 -10.000
218.433 3.588 6.429 -10.000
218.633 3.593 6.431 -10.000
218.833 3.593 6.435 -10.000
219.034 3.598 6.438 -10.000
219.234 3.603 6.439 -10.000
219.433 3.604 6.441 -10.000
219.633 3.608 6.444 -10.000
219.833 3.613 6.445 -10.000
220.034 3.619 6.448 -10.000
220.234 3.618 6.450 -10.000
220.433 3.623 6.452 -10.000
220.633 3.629 6.454 -10.000
220.833 3.628 6.458 -10.000
221.034 3.633 6.457 -10.000
221.234 3.638 6.461 -10.000
221.433 3.638 6.463 -10.000
221.633 3.643 6.463 -10.000
221.833 3.648 6.466 -10.000
222.034 3.647 6.469 -10.000
222.234 3.653 6.470 -10.000
222.433 3.658 6.474 -10.000
222.633 3.657 6.476 -10.000
222.833 3.662 6.477 -10.000
223.034 3.667 6.480 -10.000
223.234 3.667 6.482 -10.000
223.433 3.673 6.483 -10.000
223.633 3.677 6.487 -10.000
223.833 3.681 6.488 -10.000
224.034 3.682 6.490 -10.000
224.234 3.687 6.493 -10.000
224.433 3.690 6.494 -10.000
224.633 3.692 6.495 -10.000
224.833 3.696 6.499 -10.000
225.034 3.702 6.500 -10.000
225.234 3.701 6.502 -10.000
225.433 3.707 6.506 -10.000
225.633 3.712 6.507 -10.000
225.833 3.712 6.508 -10.000
226.034 3.717 6.511 -10.000
226.234 3.723 6.514 -10.000
226.433 3.721 6.515 -10.000
226.633 3.726 6.518 -10.000
226.833 3.732 6.519 -10.000
227.034 3.731 6.521 -10.000
227.234 3.735 6.523 -10.000
227.433 3.742 6.525 -10.000
227.633 3.741 6.525 -10.000
227.833 3.746 6.530 -10.000
228.034 3.751 6.530 -10.000
228.234 3.755 6.531 -10.000
228.433 3.756 6.535 -10.000
228.633 3.761 6.535 -10.000
228.833 3.765 6.538 -10.000
229.034 3.766 6.542 -10.000
229.234 3.770 6.542 -10.000
229.433 3.774 6.544 -10.000
229.633 3.774 6.547 -10.000
229.833 3.780 6.549 -10.000
230.034 3.785 6.551 -10.000
230.234 3.785 6.553 -10.000
230.433 3.790 6.554 -10.000
230.633 3.795 6.556 -10.000
230.833 3.794 6.557 -10.000
231.034 3.799 6.558 -10.000
231.234 3.804 6.562 -10.000
231.433 3.805 6.563 -10.000
231.633 3.809 6.563 -10.000
231.833 3.814 6.568 -10.000
232.034 3.819 6.568 -10.000
232.234 3.818 6.570 -10.000
232.433 3.824 6.573 -10.000
232.633 3.824 6.573 -10.000
232.833 3.828 6.575 -10.000
233.034 3.833 6.578 -10.000
233.234 3.838 6.579 -10.000
233.433 3.839 6.580 -10.000
233.633 3.843 6.582 -10.000
233.833 3.848 6.583 -10.000
234.034 3.848 6.584 -10.000
234.234 3.853 6.587 -10.000
234.433 3.858 6.588 -10.000
234.633 3.858 6.588 -10.000
234.833 3.862 6.590 -10.000
235.034 3.868 6.592 -10.000
235.234 3.868 6.593 -10.000
235.433 3.872 6.598 -10.000
235.633 3.878 6.598 -10.000
235.833 3.877 6.599 -10.000
236.034 3.882 6.602 -10.000
236.234 3.887 6.604 -10.000
236.433 3.887 6.603 -10.000
236.633 3.893 6.608 -10.000
236.833 3.897 6.609 -10.000
237.034 3.902 6.611 -10.000
237.234 3.902 6.612 -10.000
237.433 3.907 6.613 -10.000
237.633 3.911 6.616 -10.000
237.833 3.911 6.617 -10.000
238.034 3.917 6.617 -10.000
238.234 3.922 6.621 -10.000
238.433 3.922 6.621 -10.000
238.633 3.926 6.621 -10.000
238.833 3.932 6.623 -10.000
239.034 3.932 6.625 -10.000
239.234 3.936 6.627 -10.000
239.433 3.941 6.630 -10.000
239.633 3.941 6.631 -10.000
239.833 3.947 6.632 -10.000
240.034 3.951 6.636 -10.000
240.234 3.951 6.635 -10.000
240.433 3.956 6.637 -10.000
240.633 3.961 6.639 -10.000
240.833 3.961 6.639 -10.000
241.034 3.966 6.642 -10.000
241.234 3.970 6.644 -10.000
241.433 3.971 6.643 -10.000
241.633 3.975 6.646 -10.000
241.833 3.980 6.649 -10.000
242.034 3.985 6.649 -10.000
242.234 3.985 6.651 -10.000
242.433 3.990 6.652 -10.000
242.633 3.994 6.653 -10.000
242.833 3.995 6.655 -10.000
243.034 4.000 6.656 -10.000
243.234 4.005 6.659 -10.000
243.433 4.005 6.659 -10.000
243.633 4.009 6.661 -10.000
243.833 4.014 6.663 -10.000
244.034 4.014 6.663 -10.000
244.234 4.019 6.665 -10.000
244.433 4.024 6.665 -10.000
244.633 4.023 6.669 -10.000
244.833 4.029 6.668 -10.000
245.034 4.035 6.670 -10.000
245.234 4.036 6.674 -10.000
245.433 4.038 6.673 -10.000
245.633 4.044 6.676 -10.000
245.833 4.049 6.678 -10.000
246.034 4.049 6.680 -10.000
246.234 4.053 6.682 -10.000
246.433 4.058 6.681 -10.000
246.633 4.057 6.683 -10.000
246.833 4.063 6.684 -10.000
247.034 4.068 6.688 -10.000
247.234 4.068 6.687 -10.000
247.433 4.072 6.688 -10.000
247.633 4.077 6.689 -10.000
247.833 4.077 6.691 -10.000
248.034 4.082 6.693 -10.000
248.234 4.087 6.695 -10.000
248.433 4.087 6.695 -10.000
248.633 4.092 6.697 -10.000
248.833 4.097 6.698 -10.000
249.034 4.101 6.698 -10.000
249.234 4.101 6.700 -10.000
249.433 4.106 6.705 -10.000
249.633 4.107 6.704 -10.000
249.833 4.111 6.705 -10.000
250.034 4.116 6.705 -10.000
250.234 4.121 6.707 -10.000
250.433 4.121 6.710 -10.000
250.633 4.126 6.710 -10.000
250.833 4.131 6.710 -10.000
251.034 4.131 6.713 -10.000
251.234 4.136 6.713 -10.000
251.433 4.140 6.713 -10.000
251.633 4.140 6.715 -10.000
251.833 4.145 6.717 -10.000
252.034 4.151 6.719 -10.000
252.234 4.150 6.721 -10.000
252.433 4.156 6.722 -10.000
252.633 4.160 6.722 -10.000
252.833 4.160 6.724 -10.000
253.034 4.165 6.725 -10.000
253.234 4.171 6.726 -10.000
253.433 4.171 6.729 -10.000
253.633 4.175 6.728 -10.000
253.833 4.180 6.729 -10.000
254.034 4.185 6.731 -10.000
254.234 4.185 6.730 -10.000
254.433 4.190 6.731 -10.000
254.633 4.195 6.735 -10.000
254.833 4.194 6.733 -10.000
255.034 4.199 6.733 -10.000
255.234 4.204 6.737 -10.000
255.433 4.205 6.737 -10.000
255.633 4.209 6.740 -10.000
255.833 4.214 6.741 -10.000
256.034 4.214 6.742 -10.000
256.234 4.219 6.744 -10.000
256.433 4.224 6.746 -10.000
256.633 4.223 6.746 -10.000
256.833 4.229 6.748 -10.000
257.034 4.234 6.747 -10.000
257.234 4.233 6.748 -10.000
257.433 4.238 6.751 -10.000
257.633 4.244 6.752 -10.000
257.833 4.244 6.753 -10.000
258.034 4.248 6.753 -10.000
258.234 4.254 6.754 -10.000
258.433 4.254 6.755 -10.000
258.633 4.259 6.758 -10.000
258.833 4.263 6.756 -10.000
259.034 4.268 6.758 -10.000
259.234 4.268 6.760 -10.000
259.433 4.273 6.761 -10.000
259.633 4.279 6.761 -10.000
259.833 4.278 6.764 -10.000
260.034 4.283 6.764 -10.000
260.234 4.288 6.765 -10.000
260.433 4.287 6.765 -10.000
260.633 4.292 6.766 -10.000
260.833 4.298 6.768 -10.000
261.034 4.298 6.768 -10.000
261.234 4.303 6.770 -10.000
261.433 4.307 6.770 -10.000
261.633 4.307 6.772 -10.000
261.833 4.312 6.771 -10.000
262.034 4.317 6.774 -10.000
262.234 4.317 6.775 -10.000
262.433 4.322 6.775 -10.000
262.633 4.327 6.777 -10.000
262.833 4.331 6.779 -10.000
263.034 4.332 6.778 -10.000
263.234 4.336 6.781 -10.000
263.433 4.341 6.782 -10.000
263.633 4.340 6.782 -10.000
263.833 4.345 6.783 -10.000
264.034 4.351 6.784 -10.000
264.234 4.350 6.784 -10.000
264.433 4.355 6.785 -10.000
264.633 4.360 6.786 -10.000
264.833 4.360 6.786 -10.000
265.034 4.365 6.789 -10.000
265.234 4.369 6.786 -10.000
265.433 4.370 6.790 -10.000
265.633 4.374 6.791 -10.000
265.833 4.380 6.793 -10.000
266.033 4.381 6.793 -10.000
266.234 4.384 6.796 -10.000
266.433 4.390 6.795 -10.000
266.633 4.390 6.797 -10.000
266.833 4.394 6.799 -10.000
267.034 4.399 6.797 -10.000
267.234 4.403 6.799 -10.000
267.433 4.404 6.801 -10.000
267.633 4.408 6.801 -10.000
267.833 4.413 6.801 -10.000
268.033 4.414 6.804 -10.000
268.234 4.419 6.802 -10.000
268.433 4.423 6.803 -10.000
268.633 4.423 6.806 -10.000
268.833 4.427 6.804 -10.000
269.034 4.433 6.808 -10.000
269.234 4.433 6.807 -10.000
269.433 4.438 6.807 -10.000
269.633 4.443 6.808 -10.000
269.833 4.442 6.809 -10.000
270.034 4.448 6.810 -10.000
270.234 4.452 6.810 -10.000
270.433 4.452 6.811 -10.000
270.633 4.456 6.812 -10.000
270.833 4.462 6.813 -10.000
271.034 4.462 6.814 -10.000
271.234 4.467 6.814 -10.000
271.433 4.471 6.815 -10.000
271.633 4.472 6.815 -10.000
271.833 4.477 6.815 -10.000
272.034 4.482 6.815 -10.000
272.234 4.487 6.816 -10.000
272.433 4.487 6.819 -10.000
272.633 4.492 6.819 -10.000
272.833 4.497 6.820 -10.000
273.034 4.496 6.821 -10.000
273.234 4.501 6.821 -10.000
273.433 4.506 6.823 -10.000
273.633 4.505 6.824 -10.000
273.833 4.511 6.826 -10.000
274.034 4.515 6.825 -10.000
274.234 4.516 6.827 -10.000
274.433 4.520 6.827 -10.000
274.633 4.525 6.827 -10.000
274.833 4.526 6.827 -10.000
275.034 4.529 6.827 -10.000
275.234 4.535 6.828 -10.000
275.433 4.540 6.829 -10.000
275.633 4.540 6.830 -10.000
275.833 4.544 6.830 -10.000
276.034 4.550 6.831 -10.000
276.234 4.550 6.832 -10.000
276.433 4.555 6.833 -10.000
276.633 4.560 6.832 -10.000
276.833 4.559 6.835 -10.000
277.034 4.565 6.835 -10.000
277.234 4.569 6.835 -10.000
277.433 4.570 6.836 -10.000
277.633 4.575 6.838 -10.000
277.833 4.580 6.837 -10.000
278.033 4.581 6.839 -10.000
278.234 4.584 6.838 -10.000
278.433 4.589 6.838 -10.000
278.633 4.590 6.839 -10.000
278.833 4.594 6.839 -10.000
279.033 4.599 6.840 -10.000
279.234 4.604 6.841 -10.000
279.433 4.604 6.842 -10.000
279.633 4.609 6.843 -10.000
279.833 4.611 6.843 -10.000
280.034 4.614 6.843 -10.000
280.234 4.618 6.845 -10.000
280.433 4.624 6.845 -10.000
280.633 4.624 6.846 -10.000
280.833 4.628 6.848 -10.000
281.034 4.633 6.845 -10.000
281.234 4.633 6.847 -10.000
281.433 4.638 6.849 -10.000
281.633 4.643 6.848 -10.000
281.833 4.643 6.849 -10.000
282.034 4.648 6.850 -10.000
282.234 4.653 6.849 -10.000
282.433 4.653 6.851 -10.000
282.634 4.658 6.852 -10.000
282.833 4.663 6.850 -10.000
283.033 4.663 6.853 -10.000
283.234 4.667 6.854 -10.000
283.433 4.672 6.854 -10.000
283.633 4.676 6.855 -10.000
283.833 4.677 6.856 -10.000
284.034 4.681 6.857 -10.000
284.234 4.686 6.857 -10.000
284.433 4.687 6.856 -10.000
284.633 4.691 6.856 -10.000
284.833 4.697 6.859 -10.000
285.034 4.696 6.859 -10.000
285.234 4.701 6.858 -10.000
285.433 4.705 6.859 -10.000
285.633 4.705 6.858 -10.000
285.833 4.710 6.858 -10.000
286.034 4.716 6.861 -10.000
286.234 4.715 6.859 -10.000
286.433 4.721 6.861 -10.000
286.633 4.726 6.863 -10.000
286.833 4.726 6.862 -10.000
287.033 4.730 6.863 -10.000
287.234 4.736 6.861 -10.000
287.433 4.734 6.860 -10.000
287.633 4.741 6.862 -10.000
287.833 4.745 6.865 -10.000
288.033 4.745 6.864 -10.000
288.234 4.750 6.863 -10.000
288.433 4.755 6.866 -10.000
288.633 4.759 6.865 -10.000
288.833 4.760 6.866 -10.000
289.034 4.764 6.869 -10.000
289.234 4.769 6.866 -10.000
289.433 4.769 6.868 -10.000
289.633 4.775 6.870 -10.000
289.833 4.778 6.868 -10.000
290.033 4.779 6.869 -10.000
290.234 4.783 6.869 -10.000
290.433 4.789 6.869 -10.000
290.633 4.789 6.871 -10.000
290.833 4.794 6.870 -10.000
291.034 4.798 6.871 -10.000
291.234 4.800 6.873 -10.000
291.433 4.803 6.872 -10.000
291.633 4.809 6.872 -10.000
291.833 4.808 6.872 -10.000
292.033 4.814 6.874 -10.000
292.234 4.818 6.873 -10.000
292.433 4.819 6.875 -10.000
292.633 4.823 6.875 -10.000
292.833 4.829 6.875 -10.000
293.034 4.833 6.876 -10.000
293.234 4.833 6.874 -10.000
293.433 4.837 6.875 -10.000
293.633 4.842 6.877 -10.000
293.833 4.843 6.877 -10.000
294.033 4.848 6.877 -10.000
294.234 4.853 6.880 -10.000
294.433 4.852 6.879 -10.000
294.633 4.856 6.877 -10.000
294.833 4.863 6.879 -10.000
295.034 4.861 6.878 -10.000
295.234 4.868 6.879 -10.000
295.433 4.873 6.880 -10.000
295.633 4.873 6.878 -10.000
295.833 4.878 6.879 -10.000
296.033 4.882 6.881 -10.000
296.234 4.883 6.879 -10.000
296.433 4.888 6.881 -10.000
296.633 4.893 6.882 -10.000
296.833 4.893 6.882 -10.000
297.034 4.897 6.884 -10.000
297.234 4.902 6.882 -10.000
297.433 4.906 6.882 -10.000
297.633 4.907 6.884 -10.000
297.833 4.911 6.883 -10.000
298.033 4.916 6.883 -10.000
298.234 4.917 6.885 -10.000
298.433 4.921 6.885 -10.000
298.633 4.926 6.884 -10.000
298.833 4.927 6.885 -10.000
299.034 4.931 6.883 -10.000
299.234 4.937 6.886 -10.000
299.433 4.935 6.886 -10.000
299.633 4.940 6.886 -10.000
299.833 4.946 6.886 -10.000
300.034 4.947 6.887 -10.000
300.234 4.951 6.886 -10.000
300.433 4.955 6.887 -10.000
300.633 4.956 6.889 -10.000
300.833 4.959 6.886 -10.000
301.034 4.963 6.886 -10.000
301.234 4.969 6.887 -10.000
301.433 4.968 6.887 -10.000
301.633 4.974 6.886 -10.000
301.833 4.978 6.888 -10.000
302.033 4.979 6.887 -10.000
302.234 4.984 6.888 -10.000
302.433 4.989 6.888 -10.000
302.633 4.988 6.888 -10.000
302.833 4.994 6.888 -10.000
303.033 4.999 6.890 -10.000
303.234 4.998 6.890 -10.000
303.433 5.002 6.889 -10.000
303.633 5.008 6.891 -10.000
303.833 5.007 6.890 -10.000
304.034 5.012 6.890 -10.000
304.234 5.017 6.891 -10.000
304.433 5.016 6.891 -10.000
304.633 5.023 6.892 -10.000
304.833 5.028 6.891 -10.000
305.034 5.029 6.890 -10.000
305.234 5.032 6.891 -10.000
305.433 5.038 6.890 -10.000
305.633 5.044 6.889 -10.000
305.833 5.043 6.893 -10.000
306.034 5.047 6.890 -10.000
306.234 5.052 6.892 -10.000
306.433 5.053 6.894 -10.000
306.633 5.058 6.893 -10.000
306.833 5.062 6.891 -10.000
307.033 5.062 6.892 -10.000
307.234 5.066 6.892 -10.000
307.433 5.072 6.892 -10.000
307.633 5.071 6.893 -10.000
307.833 5.077 6.892 -10.000
308.034 5.082 6.894 -10.000
308.234 5.081 6.895 -10.000
308.433 5.086 6.894 -10.000
308.633 5.092 6.893 -10.000
308.833 5.090 6.895 -10.000
309.033 5.096 6.892 -10.000
309.234 5.101 6.893 -10.000
309.433 5.101 6.895 -10.000
309.633 5.105 6.894 -10.000
309.833 5.111 6.895 -10.000
310.034 5.117 6.896 -10.000
310.234 5.116 6.896 -10.000
310.433 5.121 6.895 -10.000
310.633 5.125 6.895 -10.000
310.833 5.126 6.894 -10.000
311.033 5.131 6.895 -10.000
311.234 5.135 6.895 -10.000
311.433 5.136 6.894 -10.000
311.633 5.139 6.894 -10.000
311.833 5.145 6.894 -10.000
312.034 5.145 6.894 -10.000
312.234 5.151 6.896 -10.000
312.433 5.155 6.894 -10.000
312.633 5.154 6.896 -10.000
312.833 5.160 6.895 -10.000
313.034 5.164 6.895 -10.000
313.234 5.170 6.896 -10.000
313.433 5.170 6.896 -10.000
313.633 5.176 6.895 -10.000
313.833 5.177 6.894 -10.000
314.033 5.180 6.897 -10.000
314.234 5.185 6.895 -10.000
314.433 5.187 6.895 -10.000
314.633 5.190 6.896 -10.000
314.833 5.196 6.895 -10.000
315.034 5.199 6.894 -10.000
315.234 5.200 6.896 -10.000
315.433 5.204 6.893 -10.000
315.633 5.209 6.895 -10.000
315.833 5.210 6.896 -10.000
316.034 5.215 6.893 -10.000
316.234 5.219 6.894 -10.000
316.433 5.220 6.896 -10.000
316.633 5.224 6.895 -10.000
316.833 5.229 6.895 -10.000
317.033 5.229 6.896 -10.000
317.234 5.234 6.894 -10.000
317.433 5.238 6.896 -10.000
317.633 5.238 6.894 -10.000
317.833 5.244 6.896 -10.000
318.034 5.248 6.896 -10.000
318.234 5.249 6.894 -10.000
318.433 5.254 6.895 -10.000
318.633 5.258 6.895 -10.000
318.833 5.263 6.896 -10.000
319.033 5.263 6.894 -10.000
319.234 5.268 6.896 -10.000
319.433 5.272 6.896 -10.000
319.633 5.272 6.894 -10.000
319.833 5.277 6.896 -10.000
320.034 5.282 6.896 -10.000
320.234 5.282 6.895 -10.000
320.433 5.287 6.897 -10.000
320.633 5.292 6.896 -10.000
320.833 5.292 6.895 -10.000
321.033 5.297 6.897 -10.000
321.234 5.302 6.895 -10.000
321.433 5.301 6.896 -10.000
321.633 5.306 6.897 -10.000
321.833 5.311 6.894 -10.000
322.034 5.311 6.894 -10.000
322.234 5.315 6.896 -10.000
322.433 5.322 6.894 -10.000
322.633 5.327 6.895 -10.000
322.833 5.326 6.897 -10.000
323.033 5.331 6.895 -10.000
323.234 5.335 6.896 -10.000
323.433 5.336 6.897 -10.000
323.633 5.340 6.895 -10.000
323.833 5.346 6.895 -10.000
324.034 5.346 6.896 -10.000
324.234 5.351 6.895 -10.000
324.433 5.355 6.895 -10.000
324.633 5.355 6.895 -10.000
324.833 5.361 6.894 -10.000
325.033 5.365 6.895 -10.000
325.234 5.366 6.893 -10.000
325.433 5.369 6.893 -10.000
325.633 5.375 6.894 -10.000
325.833 5.374 6.892 -10.000
326.034 5.380 6.895 -10.000
326.234 5.384 6.895 -10.000
326.433 5.384 6.892 -10.000
326.633 5.389 6.894 -10.000
326.833 5.394 6.895 -10.000
327.033 5.398 6.893 -10.000
327.234 5.399 6.893 -10.000
327.433 5.402 6.893 -10.000
327.633 5.406 6.893 -10.000
327.833 5.409 6.892 -10.000
328.034 5.414 6.893 -10.000
328.234 5.419 6.892 -10.000
328.433 5.418 6.891 -10.000
328.633 5.423 6.891 -10.000
328.833 5.428 6.890 -10.000
329.033 5.428 6.891 -10.000
329.234 5.433 6.891 -10.000
329.433 5.438 6.891 -10.000
329.633 5.438 6.890 -10.000
329.833 5.443 6.892 -10.000
330.034 5.448 6.891 -10.000
330.234 5.448 6.892 -10.000
330.433 5.454 6.892 -10.000
330.633 5.457 6.890 -10.000
330.833 5.457 6.890 -10.000
331.033 5.462 6.891 -10.000
331.234 5.467 6.891 -10.000
331.433 5.472 6.890 -10.000
331.633 5.472 6.891 -10.000
331.833 5.477 6.889 -10.000
332.034 5.483 6.890 -10.000
332.234 5.482 6.888 -10.000
332.433 5.486 6.889 -10.000
332.633 5.493 6.890 -10.000
332.833 5.493 6.889 -10.000
333.033 5.497 6.889 -10.000
333.234 5.503 6.891 -10.000
333.433 5.502 6.889 -10.000
333.633 5.507 6.891 -10.000
333.833 5.512 6.890 -10.000
334.033 5.512 6.888 -10.000
334.234 5.517 6.889 -10.000
334.433 5.521 6.888 -10.000
334.633 5.522 6.888 -10.000
334.833 5.526 6.886 -10.000
335.034 5.531 6.887 -10.000
335.234 5.532 6.885 -10.000
335.433 5.536 6.884 -10.000
335.633 5.541 6.885 -10.000
335.833 5.541 6.884 -10.000
336.033 5.546 6.886 -10.000
336.234 5.550 6.886 -10.000
336.433 5.556 6.884 -10.000
336.633 5.556 6.884 -10.000
336.833 5.560 6.884 -10.000
337.034 5.566 6.883 -10.000
337.234 5.565 6.883 -10.000
337.433 5.570 6.883 -10.000
337.633 5.576 6.883 -10.000
337.833 5.575 6.882 -10.000
338.033 5.581 6.880 -10.000
338.234 5.583 6.880 -10.000
338.433 5.584 6.880 -10.000
338.633 5.590 6.881 -10.000
338.833 5.594 6.880 -10.000
339.034 5.593 6.880 -10.000
339.234 5.598 6.878 -10.000
339.433 5.603 6.880 -10.000
339.633 5.604 6.879 -10.000
339.833 5.608 6.878 -10.000
340.033 5.613 6.879 -10.000
340.234 5.618 6.880 -10.000
340.433 5.618 6.879 -10.000
340.633 5.624 6.879 -10.000
340.833 5.627 6.879 -10.000
341.034 5.628 6.878 -10.000
341.234 5.633 6.877 -10.000
341.433 5.637 6.878 -10.000
341.633 5.637 6.877 -10.000
341.833 5.641 6.877 -10.000
342.033 5.646 6.875 -10.000
342.234 5.646 6.875 -10.000
342.433 5.651 6.875 -10.000
342.633 5.655 6.876 -10.000
342.833 5.655 6.873 -10.000
343.034 5.661 6.874 -10.000
343.234 5.666 6.875 -10.000
343.433 5.666 6.873 -10.000
343.633 5.671 6.873 -10.000
343.833 5.676 6.873 -10.000
344.034 5.676 6.872 -10.000
344.234 5.680 6.875 -10.000
344.433 5.685 6.873 -10.000
344.633 5.690 6.872 -10.000
344.833 5.690 6.871 -10.000
345.033 5.695 6.870 -10.000
345.234 5.699 6.870 -10.000
345.433 5.699 6.870 -10.000
345.633 5.705 6.871 -10.000
345.833 5.710 6.869 -10.000
346.034 5.710 6.870 -10.000
346.234 5.714 6.869 -10.000
346.433 5.719 6.868 -10.000
346.633 5.719 6.868 -10.000
346.833 5.723 6.867 -10.000
347.033 5.730 6.866 -10.000
347.234 5.729 6.868 -10.000
347.433 5.735 6.865 -10.000
347.633 5.739 6.865 -10.000
347.833 5.738 6.864 -10.000
348.034 5.744 6.864 -10.000
348.234 5.748 6.863 -10.000
348.433 5.749 6.864 -10.000
348.633 5.754 6.863 -10.000
348.833 5.759 6.862 -10.000
349.033 5.763 6.862 -10.000
349.234 5.764 6.860 -10.000
349.433 5.768 6.860 -10.000
349.633 5.773 6.863 -10.000
349.833 5.773 6.860 -10.000
350.034 5.779 6.860 -10.000
350.234 5.784 6.861 -10.000
350.433 5.783 6.860 -10.000
350.633 5.787 6.859 -10.000
350.833 5.792 6.858 -10.000
351.033 5.793 6.857 -10.000
351.234 5.799 6.859 -10.000
351.433 5.802 6.856 -10.000
351.633 5.803 6.855 -10.000
351.833 5.808 6.855 -10.000
352.034 5.813 6.855 -10.000
352.234 5.814 6.854 -10.000
352.433 5.819 6.854 -10.000
352.633 5.823 6.852 -10.000
352.833 5.823 6.851 -10.000
353.033 5.828 6.853 -10.000
353.234 5.833 6.851 -10.000
353.433 5.838 6.851 -10.000
353.633 5.839 6.852 -10.000
353.833 5.842 6.850 -10.000
354.033 5.849 6.850 -10.000
354.234 5.848 6.850 -10.000
354.433 5.854 6.847 -10.000
354.633 5.858 6.848 -10.000
354.833 5.857 6.846 -10.000
355.034 5.862 6.846 -10.000
355.234 5.868 6.845 -10.000
355.433 5.867 6.845 -10.000
355.633 5.872 6.843 -10.000
355.833 5.877 6.844 -10.000
356.033 5.877 6.843 -10.000
356.234 5.882 6.841 -10.000
356.433 5.888 6.843 -10.000
356.633 5.887 6.843 -10.000
356.833 5.891 6.840 -10.000
357.034 5.896 6.840 -10.000
357.234 5.895 6.841 -10.000
357.433 5.901 6.841 -10.000
357.633 5.906 6.839 -10.000
357.833 5.911 6.839 -10.000
358.033 5.910 6.836 -10.000
358.234 5.914 6.835 -10.000
358.433 5.920 6.835 -10.000
358.633 5.920 6.835 -10.000
358.833 5.926 6.835 -10.000
359.034 5.930 6.834 -10.000
359.234 5.929 6.833 -10.000
359.433 5.934 6.833 -10.000
359.633 5.939 6.831 -10.000
359.833 5.940 6.832 -10.000
360.033 5.944 6.832 -10.000
360.234 5.949 6.830 -10.000
360.433 5.949 6.831 -10.000
360.633 5.953 6.831 -10.000
360.833 5.958 6.828 -10.000
361.034 5.959 6.828 -10.000
361.234 5.964 6.827 -10.000
361.433 5.969 6.827 -10.000
361.633 5.973 6.826 -10.000
361.833 5.973 6.825 -10.000
362.033 5.978 6.823 -10.000
362.234 5.983 6.825 -10.000
362.433 5.982 6.822 -10.000
362.633 5.989 6.821 -10.000
362.833 5.991 6.822 -10.000
363.034 5.993 6.821 -10.000
363.234 5.997 6.819 -10.000
363.433 6.002 6.820 -10.000
363.633 6.003 6.819 -10.000
363.833 6.007 6.816 -10.000
364.033 6.013 6.818 -10.000
364.234 6.012 6.815 -10.000
364.433 6.018 6.816 -10.000
364.633 6.023 6.815 -10.000
364.833 6.023 6.814 -10.000
365.034 6.027 6.813 -10.000
365.234 6.031 6.814 -10.000
365.433 6.032 6.812 -10.000
365.633 6.037 6.810 -10.000
365.833 6.042 6.810 -10.000
366.033 6.046 6.808 -10.000
366.234 6.046 6.807 -10.000
366.433 6.053 6.808 -10.000
366.633 6.057 6.806 -10.000
366.833 6.056 6.807 -10.000
367.034 6.061 6.804 -10.000
367.234 6.066 6.804 -10.000
367.433 6.066 6.804 -10.000
367.633 6.072 6.803 -10.000
367.833 6.076 6.803 -10.000
368.033 6.077 6.801 -10.000
368.234 6.080 6.799 -10.000
368.433 6.087 6.798 -10.000
368.633 6.086 6.796 -10.000
368.833 6.090 6.796 -10.000
369.034 6.095 6.794 -10.000
369.234 6.096 6.793 -10.000
369.433 6.101 6.794 -10.000
369.633 6.105 6.791 -10.000
369.833 6.104 6.790 -10.000
370.033 6.111 6.791 -10.000
370.234 6.116 6.791 -10.000
370.433 6.120 6.788 -10.000
370.633 6.121 6.788 -10.000
370.833 6.125 6.787 -10.000
371.034 6.131 6.786 -10.000
371.234 6.131 6.785 -10.000
371.433 6.136 6.784 -10.000
371.633 6.141 6.784 -10.000
371.833 6.141 6.781 -10.000
372.033 6.146 6.780 -10.000
372.234 6.150 6.779 -10.000
372.433 6.150 6.778 -10.000
372.633 6.155 6.778 -10.000
372.833 6.160 6.777 -10.000
373.034 6.160 6.775 -10.000
373.234 6.166 6.774 -10.000
373.433 6.169 6.773 -10.000
373.633 6.169 6.771 -10.000
373.833 6.175 6.771 -10.000
374.034 6.178 6.770 -10.000
374.234 6.179 6.767 -10.000
374.433 6.183 6.766 -10.000
374.633 6.189 6.767 -10.000
374.833 6.189 6.763 -10.000
375.033 6.195 6.763 -10.000
375.234 6.198 6.762 -10.000
375.433 6.205 6.760 -10.000
375.633 6.204 6.758 -10.000
375.833 6.209 6.757 -10.000
376.034 6.215 6.754 -10.000
376.234 6.214 6.754 -10.000
376.433 6.219 6.755 -10.000
376.633 6.225 6.751 -10.000
376.833 6.224 6.751 -10.000
377.033 6.229 6.749 -10.000
377.234 6.233 6.747 -10.000
377.433 6.233 6.747 -10.000
377.633 6.238 6.745 -10.000
377.833 6.244 6.744 -10.000
378.034 6.244 6.743 -10.000
378.234 6.249 6.742 -10.000
378.433 6.254 6.739 -10.000
378.633 6.253 6.737 -10.000
378.833 6.259 6.735 -10.000
379.033 6.264 6.734 -10.000
379.234 6.267 6.731 -10.000
379.433 6.268 6.728 -10.000
379.633 6.273 6.727 -10.000
379.833 6.276 6.724 -10.000
380.034 6.278 6.724 -10.000
380.234 6.282 6.722 -10.000
380.433 6.287 6.721 -10.000
380.633 6.286 6.719 -10.000
380.833 6.292 6.718 -10.000
381.033 6.298 6.715 -10.000
381.234 6.296 6.712 -10.000
381.433 6.301 6.711 -10.000
381.633 6.307 6.709 -10.000
381.833 6.305 6.706 -10.000
382.033 6.311 6.703 -10.000
382.234 6.316 6.702 -10.000
382.433 6.316 6.701 -10.000
382.633 6.321 6.698 -10.000
382.833 6.325 6.696 -10.000
383.033 6.331 6.692 -10.000
383.234 6.330 6.690 -10.000
383.433 6.336 6.690 -10.000
383.633 6.341 6.686 -10.000
383.833 6.340 6.682 -10.000
384.033 6.346 6.679 -10.000
384.234 6.349 6.675 -10.000
384.433 6.351 6.674 -10.000
384.633 6.355 6.669 -10.000
384.833 6.360 6.666 -10.000
385.033 6.359 6.664 -10.000
385.234 6.365 6.660 -10.000
385.433 6.370 6.656 -10.000
385.633 6.369 6.655 -10.000
385.833 6.375 6.648 -10.000
386.034 6.379 6.644 -10.000
386.234 6.379 6.641 -10.000
386.433 6.385 6.636 -10.000
386.633 6.389 6.629 -10.000
386.833 6.390 6.626 -10.000
387.033 6.395 6.619 -10.000
387.234 6.399 6.613 -10.000
387.433 6.405 6.608 -10.000
387.633 6.403 6.598 -10.000
387.833 6.409 6.589 -10.000
388.034 6.408 6.581 -10.000
388.234 6.414 6.568 -10.000
388.433 6.419 6.557 -10.000
388.633 6.423 6.542 -10.000
388.833 6.424 6.525 -10.000
389.033 6.429 6.507 -10.000
389.234 6.435 6.490 -10.000
389.433 6.434 6.470 -10.000
389.633 6.439 6.445 -10.000
389.834 6.444 6.422 -10.000
390.033 6.444 6.386 -10.000
390.234 6.448 6.351 -10.000
390.433 6.453 6.309 -10.000
390.633 6.453 6.258 -10.000
390.833 6.459 6.183 -10.000
391.034 6.463 6.094 -10.000
391.234 6.463 5.966 -10.000
391.433 6.469 5.746 -10.000
391.633 6.473 0.502 -10.000
391.834 6.474 0.364 -10.000
392.033 6.477 0.303 -10.000
392.234 6.483 0.283 -10.000
392.433 6.482 0.233 -10.000
392.633 6.487 0.019 -10.000
392.834 6.493 0.013 -10.000
393.033 6.497 0.008 -10.000
393.234 6.497 0.001 -10.000
393.433 6.502 0.000 -10.000
393.633 6.506 -0.004 -10.000
393.833 6.507 -0.005 -10.000
394.033 6.511 -0.005 -10.000
394.234 6.517 -0.007 -10.000
394.433 6.518 -0.008 -10.000
394.633 6.521 -0.008 -10.000
394.833 6.526 -0.010 -10.000
395.034 6.526 -0.011 -10.000
395.234 6.531 -0.012 -10.000
395.433 6.536 -0.012 -10.000
395.633 6.536 -0.014 -10.000
395.834 6.541 -0.015 -10.000
396.033 6.546 -0.015 -10.000
396.234 6.550 -0.015 -10.000
396.433 6.550 -0.015 -10.000
396.633 6.554 -0.017 -10.000
396.834 6.558 -0.018 -10.000
397.033 6.560 -0.018 -10.000
397.234 6.565 -0.018 -10.000
397.433 6.571 -0.017 -10.000
397.633 6.570 -0.018 -10.000
397.834 6.574 -0.019 -10.000
398.033 6.580 -0.019 -10.000
398.234 6.579 -0.018 -10.000
398.433 6.584 -0.018 -10.000
398.633 6.588 -0.019 -10.000
398.834 6.588 -0.019 -10.000
399.033 6.594 -0.019 -10.000
399.234 6.599 -0.019 -10.000
399.433 6.600 -0.019 -10.000
399.633 6.604 -0.019 -10.000
399.833 6.609 -0.020 -10.000
400.033 6.610 -0.019 -10.000
400.234 6.614 -0.019 -10.000
400.433 6.618 -0.019 -10.000
400.633 6.624 -0.020 -10.000
400.834 6.623 -0.019 -10.000
401.033 6.627 -0.019 -10.000
401.234 6.634 -0.019 -10.000
401.433 6.633 -0.020 -10.000
401.633 6.639 -0.019 -10.000
401.834 6.642 -0.020 -10.000
402.033 6.641 -0.019 -10.000
402.234 6.647 -0.019 -10.000
402.433 6.653 -0.019 -10.000
402.633 6.652 -0.019 -10.000