## input
Date 10/13/2009
Start Time 15:46:24
Material Cast Iron 3-4 lab (compression)
Diameter (in) .237
Gauge Length (in) 0.465
Crosshead Speed (in/min) 0.02
Comments
*Analog data are recorded as voltages. Multiply by the appropriate scale factor to convert.
Time (s) Crosshead Position (in.) Load (lbs.) Extensometer (in.)
0.010000 200.000000 0.010000 <-- scale factors (unit per volt)
0.103 -0.033 0.001 -10.000
0.303 -0.034 0.000 -10.000
0.504 -0.033 0.001 -10.000
0.718 -0.034 0.001 -10.000
0.904 -0.033 0.000 -10.000
1.103 -0.033 0.001 -10.000
1.304 -0.034 0.001 -10.000
1.504 -0.034 -0.000 -10.000
1.704 -0.034 0.000 -10.000
1.904 -0.034 0.000 -10.000
2.103 -0.033 -0.000 -10.000
2.304 -0.029 0.001 -10.000
2.504 -0.029 0.002 -10.000
2.704 -0.024 0.009 -10.000
2.904 -0.019 0.019 -10.000
3.103 -0.019 0.027 -10.000
3.304 -0.014 0.039 -10.000
3.504 -0.009 0.052 -10.000
3.704 -0.009 0.067 -10.000
3.904 -0.005 0.086 -10.000
4.103 0.000 0.101 -10.000
4.304 0.006 0.125 -10.000
4.503 0.005 0.148 -10.000
4.703 0.010 0.170 -10.000
4.904 0.015 0.198 -10.000
5.103 0.015 0.220 -10.000
5.304 0.019 0.248 -10.000
5.503 0.023 0.273 -10.000
5.704 0.024 0.299 -10.000
5.904 0.028 0.327 -10.000
6.103 0.033 0.349 -10.000
6.304 0.034 0.374 -10.000
6.504 0.038 0.397 -10.000
6.704 0.044 0.421 -10.000
6.904 0.043 0.446 -10.000
7.103 0.048 0.463 -10.000
7.304 0.052 0.489 -10.000
7.503 0.053 0.510 -10.000
7.703 0.058 0.530 -10.000
7.904 0.063 0.555 -10.000
8.103 0.063 0.573 -10.000
8.304 0.068 0.593 -10.000
8.504 0.072 0.616 -10.000
8.704 0.078 0.639 -10.000
8.904 0.078 0.662 -10.000
9.103 0.082 0.683 -10.000
9.304 0.087 0.705 -10.000
9.503 0.087 0.725 -10.000
9.704 0.092 0.747 -10.000
9.904 0.097 0.768 -10.000
10.103 0.097 0.784 -10.000
10.304 0.102 0.805 -10.000
10.504 0.107 0.826 -10.000
10.703 0.106 0.843 -10.000
10.904 0.111 0.861 -10.000
11.103 0.116 0.876 -10.000
11.304 0.116 0.894 -10.000
11.504 0.122 0.912 -10.000
11.704 0.126 0.927 -10.000
11.904 0.127 0.946 -10.000
12.103 0.131 0.959 -10.000
12.304 0.136 0.974 -10.000
12.503 0.136 0.990 -10.000
12.704 0.140 1.005 -10.000
12.904 0.146 1.019 -10.000
13.103 0.151 1.033 -10.000
13.303 0.151 1.045 -10.000
13.503 0.155 1.057 -10.000
13.703 0.161 1.068 -10.000
13.904 0.160 1.082 -10.000
14.103 0.165 1.089 -10.000
14.304 0.171 1.100 -10.000
14.504 0.171 1.108 -10.000
14.704 0.175 1.112 -10.000
14.904 0.180 1.117 -10.000
15.103 0.180 1.124 -10.000
15.304 0.185 1.130 -10.000
15.504 0.190 1.137 -10.000
15.704 0.190 1.143 -10.000
15.904 0.195 1.147 -10.000
16.103 0.200 1.151 -10.000
16.337 0.205 1.161 -10.000
16.504 0.205 1.164 -10.000
16.704 0.210 1.168 -10.000
16.904 0.214 1.173 -10.000
17.103 0.215 1.179 -10.000
17.303 0.219 1.183 -10.000
17.503 0.220 1.190 -10.000
17.704 0.224 1.193 -10.000
17.904 0.229 1.198 -10.000
18.103 0.234 1.200 -10.000
18.303 0.234 1.204 -10.000
18.504 0.239 1.208 -10.000
18.704 0.244 1.209 -10.000
18.904 0.244 1.212 -10.000
19.103 0.249 1.217 -10.000
19.304 0.254 1.219 -10.000
19.504 0.254 1.222 -10.000
19.704 0.258 1.224 -10.000
19.904 0.263 1.228 -10.000
20.103 0.263 1.228 -10.000
20.304 0.268 1.233 -10.000
20.504 0.273 1.235 -10.000
20.704 0.273 1.235 -10.000
20.904 0.277 1.239 -10.000
21.103 0.283 1.241 -10.000
21.304 0.283 1.243 -10.000
21.504 0.287 1.245 -10.000
21.703 0.292 1.247 -10.000
21.904 0.297 1.249 -10.000
22.103 0.297 1.250 -10.000
22.304 0.302 1.253 -10.000
22.504 0.307 1.254 -10.000
22.703 0.307 1.255 -10.000
22.904 0.311 1.255 -10.000
23.103 0.317 1.259 -10.000
23.304 0.317 1.263 -10.000
23.504 0.322 1.263 -10.000
23.704 0.326 1.265 -10.000
23.904 0.326 1.267 -10.000
24.103 0.331 1.268 -10.000
24.303 0.336 1.269 -10.000
24.504 0.336 1.270 -10.000
24.704 0.341 1.271 -10.000
24.904 0.345 1.271 -10.000
25.103 0.345 1.271 -10.000
25.304 0.351 1.272 -10.000
25.504 0.355 1.272 -10.000
25.704 0.358 1.275 -10.000
25.904 0.360 1.274 -10.000
26.103 0.365 1.277 -10.000
26.304 0.371 1.278 -10.000
26.504 0.370 1.279 -10.000
26.704 0.375 1.283 -10.000
26.904 0.379 1.286 -10.000
27.103 0.380 1.289 -10.000
27.304 0.385 1.294 -10.000
27.504 0.390 1.296 -10.000
27.704 0.390 1.299 -10.000
27.904 0.394 1.301 -10.000
28.103 0.400 1.303 -10.000
28.304 0.399 1.304 -10.000
28.504 0.404 1.305 -10.000
28.704 0.409 1.307 -10.000
28.904 0.410 1.308 -10.000
29.103 0.414 1.310 -10.000
29.304 0.419 1.312 -10.000
29.504 0.419 1.313 -10.000
29.704 0.423 1.313 -10.000
29.904 0.429 1.315 -10.000
30.103 0.429 1.318 -10.000
30.304 0.434 1.317 -10.000
30.503 0.439 1.319 -10.000
30.704 0.444 1.321 -10.000
30.904 0.443 1.321 -10.000
31.103 0.448 1.322 -10.000
31.303 0.453 1.323 -10.000
31.504 0.454 1.325 -10.000
31.703 0.459 1.327 -10.000
31.904 0.463 1.326 -10.000
32.103 0.463 1.328 -10.000
32.304 0.468 1.330 -10.000
32.503 0.472 1.330 -10.000
32.704 0.473 1.331 -10.000
32.904 0.477 1.332 -10.000
33.103 0.482 1.333 -10.000
33.304 0.483 1.334 -10.000
33.503 0.488 1.336 -10.000
33.704 0.493 1.337 -10.000
33.904 0.498 1.338 -10.000
34.103 0.498 1.339 -10.000
34.304 0.502 1.339 -10.000
34.504 0.507 1.340 -10.000
34.703 0.508 1.342 -10.000
34.904 0.513 1.343 -10.000
35.103 0.517 1.346 -10.000
35.304 0.517 1.346 -10.000
35.503 0.522 1.349 -10.000
35.704 0.527 1.350 -10.000
35.904 0.527 1.352 -10.000
36.103 0.532 1.353 -10.000
36.303 0.537 1.354 -10.000
36.504 0.536 1.357 -10.000
36.704 0.542 1.358 -10.000
36.904 0.547 1.359 -10.000
37.103 0.546 1.361 -10.000
37.303 0.552 1.363 -10.000
37.504 0.556 1.366 -10.000
37.703 0.556 1.367 -10.000
37.904 0.561 1.372 -10.000
38.103 0.566 1.375 -10.000
38.304 0.566 1.381 -10.000
38.503 0.570 1.385 -10.000
38.704 0.575 1.391 -10.000
38.904 0.580 1.394 -10.000
39.103 0.581 1.399 -10.000
39.303 0.586 1.405 -10.000
39.504 0.590 1.409 -10.000
39.703 0.589 1.413 -10.000
39.904 0.594 1.419 -10.000
40.103 0.600 1.424 -10.000
40.304 0.600 1.430 -10.000
40.503 0.605 1.436 -10.000
40.704 0.609 1.440 -10.000
40.904 0.609 1.446 -10.000
41.103 0.613 1.450 -10.000
41.303 0.618 1.455 -10.000
41.504 0.618 1.459 -10.000
41.703 0.623 1.464 -10.000
41.904 0.628 1.470 -10.000
42.103 0.628 1.475 -10.000
42.304 0.634 1.482 -10.000
42.503 0.638 1.487 -10.000
42.704 0.642 1.492 -10.000
42.904 0.642 1.500 -10.000
43.103 0.646 1.506 -10.000
43.303 0.650 1.510 -10.000
43.504 0.652 1.519 -10.000
43.703 0.657 1.525 -10.000
43.904 0.662 1.533 -10.000
44.103 0.662 1.541 -10.000
44.304 0.667 1.548 -10.000
44.503 0.671 1.556 -10.000
44.703 0.671 1.566 -10.000
44.904 0.676 1.580 -10.000
45.103 0.681 1.591 -10.000
45.304 0.681 1.606 -10.000
45.503 0.686 1.619 -10.000
45.704 0.691 1.633 -10.000
45.904 0.691 1.648 -10.000
46.103 0.696 1.662 -10.000
46.303 0.700 1.675 -10.000
46.504 0.702 1.692 -10.000
46.703 0.705 1.705 -10.000
46.904 0.710 1.722 -10.000
47.103 0.710 1.735 -10.000
47.304 0.716 1.752 -10.000
47.503 0.720 1.767 -10.000
47.704 0.725 1.784 -10.000
47.903 0.726 1.799 -10.000
48.103 0.730 1.814 -10.000
48.304 0.734 1.830 -10.000
48.504 0.735 1.848 -10.000
48.703 0.740 1.863 -10.000
48.904 0.743 1.878 -10.000
49.103 0.745 1.893 -10.000
49.304 0.749 1.911 -10.000
49.503 0.755 1.927 -10.000
49.704 0.754 1.945 -10.000
49.903 0.760 1.961 -10.000
50.103 0.764 1.975 -10.000
50.303 0.764 1.995 -10.000
50.503 0.769 2.009 -10.000
50.704 0.774 2.027 -10.000
50.904 0.773 2.043 -10.000
51.103 0.780 2.062 -10.000
51.304 0.783 2.082 -10.000
51.503 0.783 2.102 -10.000
51.704 0.789 2.126 -10.000
51.903 0.794 2.145 -10.000
52.103 0.793 2.164 -10.000
52.304 0.799 2.188 -10.000
52.503 0.804 2.207 -10.000
52.704 0.809 2.234 -10.000
52.904 0.808 2.251 -10.000
53.103 0.813 2.271 -10.000
53.304 0.819 2.297 -10.000
53.503 0.819 2.317 -10.000
53.704 0.823 2.340 -10.000
53.903 0.829 2.364 -10.000
54.103 0.828 2.381 -10.000
54.304 0.834 2.406 -10.000
54.503 0.838 2.426 -10.000
54.704 0.839 2.449 -10.000
54.903 0.843 2.472 -10.000
55.103 0.848 2.494 -10.000
55.304 0.847 2.516 -10.000
55.503 0.854 2.538 -10.000
55.704 0.857 2.564 -10.000
55.903 0.858 2.583 -10.000
56.103 0.862 2.607 -10.000
56.303 0.867 2.633 -10.000
56.503 0.873 2.652 -10.000
56.704 0.872 2.678 -10.000
56.903 0.877 2.699 -10.000
57.103 0.882 2.719 -10.000
57.304 0.881 2.746 -10.000
57.503 0.887 2.767 -10.000
57.704 0.892 2.790 -10.000
57.903 0.891 2.812 -10.000
58.103 0.896 2.833 -10.000
58.303 0.901 2.859 -10.000
58.503 0.900 2.880 -10.000
58.704 0.905 2.904 -10.000
58.903 0.911 2.924 -10.000
59.103 0.911 2.948 -10.000
59.303 0.915 2.972 -10.000
59.503 0.921 2.995 -10.000
59.704 0.924 3.021 -10.000
59.903 0.925 3.041 -10.000
60.103 0.930 3.064 -10.000
60.303 0.935 3.092 -10.000
60.503 0.936 3.112 -10.000
60.704 0.939 3.138 -10.000
60.903 0.945 3.161 -10.000
61.103 0.944 3.181 -10.000
61.303 0.950 3.206 -10.000
61.503 0.954 3.230 -10.000
61.704 0.955 3.254 -10.000
61.903 0.959 3.278 -10.000
62.103 0.964 3.302 -10.000
62.303 0.964 3.326 -10.000
62.503 0.969 3.348 -10.000
62.704 0.975 3.377 -10.000
62.903 0.974 3.399 -10.000
63.103 0.979 3.419 -10.000
63.303 0.984 3.448 -10.000
63.503 0.984 3.469 -10.000
63.704 0.988 3.495 -10.000
63.903 0.993 3.517 -10.000
64.103 0.994 3.540 -10.000
64.303 0.999 3.568 -10.000
64.503 1.003 3.590 -10.000
64.704 1.008 3.617 -10.000
64.903 1.008 3.641 -10.000
65.103 1.013 3.664 -10.000
65.303 1.018 3.686 -10.000
65.504 1.018 3.717 -10.000
65.703 1.022 3.739 -10.000
65.904 1.028 3.765 -10.000
66.103 1.028 3.790 -10.000
66.303 1.032 3.815 -10.000
66.503 1.038 3.838 -10.000
66.704 1.037 3.865 -10.000
66.903 1.042 3.888 -10.000
67.103 1.047 3.910 -10.000
67.303 1.047 3.939 -10.000
67.503 1.052 3.959 -10.000
67.704 1.057 3.985 -10.000
67.903 1.057 4.012 -10.000
68.103 1.062 4.033 -10.000
68.303 1.067 4.060 -10.000
68.503 1.066 4.086 -10.000
68.704 1.072 4.113 -10.000
68.903 1.077 4.137 -10.000
69.103 1.076 4.163 -10.000
69.303 1.081 4.187 -10.000
69.503 1.086 4.211 -10.000
69.704 1.091 4.242 -10.000
69.903 1.091 4.265 -10.000
70.103 1.095 4.289 -10.000
70.303 1.101 4.318 -10.000
70.503 1.100 4.341 -10.000
70.704 1.106 4.372 -10.000
70.903 1.111 4.396 -10.000
71.103 1.112 4.420 -10.000
71.303 1.116 4.449 -10.000
71.503 1.122 4.475 -10.000
71.704 1.121 4.506 -10.000
71.903 1.126 4.529 -10.000
72.103 1.131 4.555 -10.000
72.303 1.131 4.585 -10.000
72.503 1.136 4.611 -10.000
72.704 1.141 4.641 -10.000
72.903 1.140 4.667 -10.000
73.103 1.146 4.695 -10.000
73.303 1.150 4.723 -10.000
73.503 1.153 4.750 -10.000
73.704 1.156 4.781 -10.000
73.903 1.160 4.808 -10.000
74.103 1.165 4.836 -10.000
74.303 1.165 4.862 -10.000
74.504 1.170 4.897 -10.000
74.704 1.175 4.925 -10.000
74.903 1.175 4.954 -10.000
75.103 1.179 4.981 -10.000
75.303 1.185 5.009 -10.000
75.504 1.185 5.045 -10.000
75.703 1.189 5.076 -10.000
75.904 1.194 5.102 -10.000
76.103 1.195 5.133 -10.000
76.303 1.199 5.164 -10.000
76.503 1.204 5.195 -10.000
76.704 1.209 5.230 -10.000
76.903 1.209 5.255 -10.000
77.103 1.215 5.285 -10.000
77.303 1.220 5.318 -10.000
77.504 1.219 5.357 -10.000
77.703 1.224 5.379 -10.000
77.904 1.230 5.411 -10.000
78.103 1.230 5.437 -10.000
78.303 1.235 5.465 -10.000
78.504 1.239 5.499 -10.000
78.703 1.239 5.528 -10.000
78.904 1.245 5.560 -10.000
79.103 1.249 5.590 -10.000
79.303 1.249 5.623 -10.000
79.503 1.254 5.653 -10.000
79.704 1.259 5.687 -10.000
79.903 1.259 5.717 -10.000
80.103 1.263 5.748 -10.000
80.303 1.268 5.783 -10.000
80.503 1.268 5.812 -10.000
80.704 1.272 5.846 -10.000
80.903 1.278 5.875 -10.000
81.103 1.277 5.905 -10.000
81.303 1.282 5.942 -10.000
81.503 1.287 5.970 -10.000
81.704 1.293 6.007 -10.000
81.903 1.293 6.040 -10.000
82.103 1.296 6.067 -10.000
82.303 1.302 6.105 -10.000
82.503 1.302 6.138 -10.000
82.704 1.307 6.173 -10.000
82.903 1.311 6.202 -10.000
83.103 1.312 6.238 -10.000
83.303 1.316 6.270 -10.000
83.503 1.321 6.303 -10.000
83.704 1.321 6.339 -10.000
83.903 1.327 6.371 -10.000
84.103 1.331 6.401 -10.000
84.303 1.331 6.439 -10.000
84.503 1.335 6.468 -10.000
84.704 1.340 6.507 -10.000
84.903 1.341 6.536 -10.000
85.103 1.346 6.570 -10.000
85.303 1.350 6.607 -10.000
85.503 1.350 6.639 -10.000
85.704 1.355 6.674 -10.000
85.903 1.359 6.707 -10.000
86.103 1.361 6.740 -10.000
86.303 1.365 6.777 -10.000
86.503 1.369 6.809 -10.000
86.704 1.374 6.846 -10.000
86.903 1.375 6.878 -10.000
87.103 1.379 6.908 -10.000
87.303 1.384 6.941 -10.000
87.503 1.385 6.975 -10.000
87.704 1.389 7.011 -10.000
87.903 1.394 7.042 -10.000
88.103 1.394 7.073 -10.000
88.303 1.399 7.108 -10.000
88.503 1.404 7.139 -10.000
88.704 1.404 7.173 -10.000
88.903 1.408 7.206 -10.000
89.103 1.414 7.237 -10.000
89.303 1.414 7.272 -10.000
89.503 1.419 7.304 -10.000
89.704 1.425 7.340 -10.000
89.903 1.425 7.371 -10.000
90.103 1.430 7.406 -10.000
90.303 1.434 7.439 -10.000
90.503 1.435 7.470 -10.000
90.704 1.439 7.508 -10.000
90.903 1.443 7.536 -10.000
91.103 1.447 7.569 -10.000
91.303 1.449 7.606 -10.000
91.503 1.454 7.640 -10.000
91.704 1.459 7.678 -10.000
91.903 1.459 7.711 -10.000
92.103 1.464 7.742 -10.000
92.303 1.469 7.779 -10.000
92.503 1.469 7.813 -10.000
92.704 1.473 7.846 -10.000
92.903 1.478 7.881 -10.000
93.103 1.479 7.914 -10.000
93.303 1.484 7.950 -10.000
93.503 1.488 7.982 -10.000
93.704 1.488 8.021 -10.000
93.903 1.493 8.051 -10.000
94.103 1.498 8.086 -10.000
94.303 1.500 8.121 -10.000
94.503 1.503 8.151 -10.000
94.704 1.508 8.192 -10.000
94.903 1.513 8.218 -10.000
95.103 1.513 8.254 -10.000
95.303 1.518 8.289 -10.000
95.504 1.522 8.324 -10.000
95.703 1.523 8.357 -10.000
95.904 1.527 8.394 -10.000
96.103 1.532 8.424 -10.000
96.303 1.532 8.459 -10.000
96.503 1.536 8.495 -10.000
96.704 1.541 8.528 -10.000
96.903 1.542 8.561 -10.000
97.103 1.546 8.595 -10.000
97.303 1.551 8.629 -10.000
97.503 1.551 8.660 -10.000
97.704 1.556 8.698 -10.000
97.903 1.561 8.726 -10.000
98.103 1.561 8.759 -10.000
98.303 1.565 8.793 -10.000
98.503 1.570 8.821 -10.000
98.704 1.575 8.860 -10.000
98.903 1.576 8.890 -10.000
99.103 1.580 8.923 -10.000
99.303 1.585 8.958 -10.000
99.503 1.585 8.991 -10.000
99.704 1.590 9.025 -10.000
99.903 1.594 9.057 -10.000
100.103 1.594 9.092 -10.000
100.303 1.600 9.123 -10.000
100.504 1.604 9.158 -10.000
100.703 1.604 9.189 -10.000
100.904 1.609 9.221 -10.000
101.103 1.614 9.252 -10.000
101.303 1.614 9.285 -10.000
101.503 1.619 9.316 -10.000
101.704 1.624 9.355 -10.000
101.903 1.624 9.384 -10.000
102.103 1.629 9.414 -10.000
102.303 1.633 9.452 -10.000
102.503 1.634 9.482 -10.000
102.704 1.639 9.517 -10.000
102.903 1.644 9.550 -10.000
103.103 1.643 9.578 -10.000
103.303 1.648 9.615 -10.000
103.503 1.653 9.648 -10.000
103.704 1.658 9.678 -10.000
103.903 1.658 9.706 -10.000
104.103 1.662 9.737 -10.000
104.303 1.667 9.767 -10.000
104.503 1.667 9.797 -10.000
104.704 1.673 9.835 -10.000
104.903 1.678 9.861 -10.000
105.103 1.677 9.890 -10.000
105.303 1.682 9.924 -10.000
105.503 1.687 9.955 -10.000
105.703 1.687 9.980 -10.000
105.904 1.693 9.993 -10.000
106.103 1.697 9.995 -10.000
106.303 1.698 9.995 -10.000
106.503 1.702 9.995 -10.000
106.704 1.707 9.995 -10.000
106.903 1.707 9.995 -10.000
107.103 1.711 9.995 -10.000
107.303 1.717 9.995 -10.000
107.503 1.717 9.995 -10.000
107.704 1.721 9.995 -10.000
107.903 1.725 9.995 -10.000
108.103 1.724 9.995 -10.000
108.303 1.728 9.995 -10.000
108.503 1.733 9.995 -10.000
108.704 1.740 9.995 -10.000
108.903 1.740 9.995 -10.000
109.103 1.744 9.995 -10.000
109.303 1.750 9.995 -10.000
109.503 1.751 9.995 -10.000
109.704 1.755 9.995 -10.000
109.903 1.760 9.995 -10.000
110.103 1.761 9.995 -10.000
110.303 1.766 9.995 -10.000
110.503 1.771 9.995 -10.000
110.704 1.771 9.995 -10.000
110.903 1.776 9.995 -10.000
111.103 1.781 9.995 -10.000
111.303 1.781 9.995 -10.000
111.503 1.786 9.995 -10.000
111.704 1.790 9.995 -10.000
111.903 1.792 9.995 -10.000
112.103 1.796 9.995 -10.000
112.303 1.800 9.995 -10.000
112.503 1.805 9.995 -10.000
112.704 1.804 9.995 -10.000
112.903 1.810 9.995 -10.000
113.103 1.814 9.995 -10.000
113.303 1.814 9.995 -10.000
113.503 1.820 9.995 -10.000
113.704 1.825 9.995 -10.000
113.903 1.824 9.995 -10.000
114.103 1.829 9.995 -10.000
114.303 1.834 9.995 -10.000
114.503 1.835 9.995 -10.000
114.704 1.839 9.995 -10.000
114.903 1.843 9.995 -10.000
115.103 1.843 9.995 -10.000
115.303 1.848 9.995 -10.000
115.504 1.853 9.995 -10.000
115.703 1.853 9.995 -10.000
115.903 1.857 9.995 -10.000
116.103 1.863 9.995 -10.000
116.303 1.867 9.995 -10.000
116.503 1.867 9.995 -10.000
116.704 1.873 9.995 -10.000
116.903 1.878 9.995 -10.000
117.103 1.876 9.995 -10.000
117.303 1.882 9.995 -10.000
117.503 1.887 9.995 -10.000
117.704 1.887 9.995 -10.000
117.903 1.892 9.995 -10.000
118.103 1.896 9.995 -10.000
118.303 1.894 9.995 -10.000
118.503 1.903 9.995 -10.000
118.704 1.910 9.995 -10.000
118.903 1.907 9.995 -10.000
119.103 1.908 9.995 -10.000
119.303 1.927 9.995 -10.000
119.503 1.912 9.995 -10.000
119.704 1.918 9.995 -10.000
119.903 1.925 9.995 -10.000
120.103 1.924 9.995 -10.000
120.303 1.930 9.992 -10.000
120.503 1.955 9.988 -10.000
120.704 1.935 9.974 -10.000
120.903 1.934 9.709 -10.000
121.103 1.944 8.872 -10.000
121.303 1.953 9.091 -10.000
121.503 1.950 8.275 -10.000
121.704 1.954 7.699 -10.000
121.903 1.960 7.185 -10.000
122.103 1.959 6.753 -10.000
122.303 1.964 6.524 -10.000
122.503 1.969 6.269 -10.000
122.704 1.969 6.169 -10.000
122.903 1.974 6.077 -10.000
123.103 1.979 5.691 -10.000
123.303 1.979 5.891 -10.000
123.503 1.984 5.891 -10.000
123.704 1.988 5.951 -10.000
123.903 1.989 6.043 -10.000
124.103 1.993 6.228 -10.000
124.303 1.998 6.388 -10.000
124.503 1.998 6.494 -10.000
124.704 2.001 6.694 -10.000
124.903 2.005 6.887 -10.000
125.103 2.010 8.978 -10.000
125.303 2.020 5.143 -10.000
125.504 2.020 6.632 -10.000
125.703 2.023 7.149 -10.000
125.904 2.023 7.507 -10.000
126.103 2.027 7.887 -10.000
126.303 2.032 8.028 -10.000
126.504 2.032 8.274 -10.000
126.703 2.038 8.393 -10.000
126.904 2.042 8.828 -10.000
127.103 2.043 6.963 -10.000
127.303 2.048 8.580 -10.000
127.503 2.053 8.890 -10.000
127.704 2.053 9.137 -10.000
127.903 2.058 9.319 -10.000
128.103 2.062 9.499 -10.000
128.303 2.062 9.577 -10.000
128.503 2.049 9.715 -10.000
128.704 1.926 9.995 -10.000
128.903 1.776 8.824 -10.000
129.103 1.579 6.089 -10.000
129.303 1.303 2.765 -10.000
129.503 1.017 1.328 -10.000
129.704 0.687 1.002 -10.000
129.903 0.454 -0.005 -10.000
130.103 0.254 -0.022 -10.000
130.303 0.079 -0.023 -10.000
130.503 -0.022 -0.024 -10.000
130.704 -0.034 -0.023 -10.000
130.903 -0.034 -0.024 -10.000
131.103 -0.034 -0.023 -10.000
131.303 -0.033 -0.023 -10.000
131.503 -0.033 -0.023 -10.000
131.704 -0.034 -0.023 -10.000
131.903 -0.033 -0.022 -10.000
132.103 -0.034 -0.022 -10.000
132.303 -0.033 -0.022 -10.000
132.503 -0.034 -0.022 -10.000
132.704 -0.034 -0.021 -10.000
132.903 -0.034 -0.021 -10.000
133.103 -0.034 -0.022 -10.000
133.303 -0.033 -0.022 -10.000
133.503 -0.034 -0.022 -10.000
133.704 -0.034 -0.021 -10.000
133.903 -0.034 -0.022 -10.000
134.103 -0.033 -0.022 -10.000
134.303 -0.034 -0.021 -10.000
134.503 -0.034 -0.022 -10.000
134.704 -0.034 -0.021 -10.000
134.903 -0.034 -0.021 -10.000
135.103 -0.034 -0.021 -10.000
135.303 -0.033 -0.021 -10.000
135.503 -0.034 -0.021 -10.000
135.704 -0.034 -0.021 -10.000
135.903 -0.034 -0.022 -10.000
136.103 -0.034 -0.021 -10.000
136.303 -0.034 -0.021 -10.000
136.503 -0.034 -0.021 -10.000
136.703 -0.034 -0.021 -10.000
136.904 -0.034 -0.021 -10.000
137.103 -0.034 -0.020 -10.000
137.303 -0.034 -0.021 -10.000
137.503 -0.033 -0.021 -10.000
137.704 -0.034 -0.021 -10.000
137.903 -0.033 -0.021 -10.000
138.103 -0.033 -0.020 -10.000
138.303 -0.034 -0.021 -10.000
138.503 -0.034 -0.021 -10.000
138.704 -0.034 -0.021 -10.000
138.903 -0.034 -0.021 -10.000
139.103 -0.033 -0.021 -10.000
139.303 -0.033 -0.021 -10.000
139.503 -0.034 -0.022 -10.000
139.704 -0.034 -0.020 -10.000
139.903 -0.033 -0.021 -10.000
140.103 -0.034 -0.020 -10.000
140.303 -0.034 -0.020 -10.000
140.504 -0.033 -0.020 -10.000
140.703 -0.034 -0.021 -10.000
140.904 -0.034 -0.021 -10.000
141.103 -0.033 -0.021 -10.000
141.303 -0.034 -0.021 -10.000
141.503 -0.033 -0.021 -10.000
141.704 -0.034 -0.021 -10.000
141.903 -0.034 -0.021 -10.000
142.103 -0.034 -0.020 -10.000
142.303 -0.033 -0.020 -10.000
142.503 -0.034 -0.020 -10.000
142.704 -0.034 -0.021 -10.000
142.903 -0.034 -0.020 -10.000
143.103 -0.034 -0.020 -10.000
143.303 -0.034 -0.022 -10.000
143.503 -0.034 -0.021 -10.000
143.704 -0.033 -0.020 -10.000
143.903 -0.034 -0.020 -10.000
144.103 -0.034 -0.020 -10.000
144.303 -0.034 -0.020 -10.000
144.503 -0.034 -0.020 -10.000
144.704 -0.034 -0.021 -10.000
144.903 -0.034 -0.021 -10.000
145.103 -0.034 -0.020 -10.000
145.303 -0.034 -0.021 -10.000
145.503 -0.034 -0.020 -10.000
145.704 -0.033 -0.020 -10.000
145.903 -0.034 -0.021 -10.000
146.103 -0.034 -0.021 -10.000
146.303 -0.034 -0.020 -10.000
146.503 -0.034 -0.021 -10.000
146.704 -0.034 -0.021 -10.000
146.904 -0.034 -0.020 -10.000
147.103 -0.033 -0.021 -10.000
147.303 -0.034 -0.021 -10.000
147.503 -0.034 -0.020 -10.000
147.704 -0.034 -0.021 -10.000
147.903 -0.034 -0.020 -10.000
148.103 -0.034 -0.021 -10.000
148.303 -0.034 -0.021 -10.000
148.503 -0.034 -0.020 -10.000
148.704 -0.034 -0.020 -10.000
148.903 -0.033 -0.020 -10.000
149.103 -0.034 -0.021 -10.000
149.303 -0.034 -0.020 -10.000
149.503 -0.034 -0.020 -10.000
149.704 -0.034 -0.021 -10.000
149.903 -0.034 -0.021 -10.000
150.103 -0.034 -0.020 -10.000
150.303 -0.034 -0.020 -10.000
150.504 -0.034 -0.020 -10.000
150.703 -0.034 -0.020 -10.000
150.904 -0.034 -0.020 -10.000
151.103 -0.034 -0.020 -10.000
151.303 -0.034 -0.020 -10.000
151.503 -0.034 -0.020 -10.000
151.704 -0.034 -0.021 -10.000
151.903 -0.034 -0.020 -10.000
152.103 -0.034 -0.021 -10.000
152.303 -0.033 -0.020 -10.000
152.503 -0.034 -0.021 -10.000
152.704 -0.033 -0.020 -10.000
152.903 -0.034 -0.020 -10.000
153.103 -0.034 -0.020 -10.000
153.303 -0.034 -0.020 -10.000
153.503 -0.034 -0.020 -10.000
153.704 -0.033 -0.021 -10.000
153.903 -0.033 -0.021 -10.000
154.103 -0.034 -0.021 -10.000
154.303 -0.034 -0.020 -10.000
154.503 -0.034 -0.020 -10.000
154.704 -0.034 -0.021 -10.000
154.903 -0.034 -0.021 -10.000
155.103 -0.034 -0.020 -10.000
155.303 -0.034 -0.020 -10.000
155.503 -0.034 -0.020 -10.000
155.704 -0.033 -0.020 -10.000
155.903 -0.034 -0.020 -10.000
156.103 -0.034 -0.019 -10.000
156.303 -0.034 -0.021 -10.000
156.503 -0.034 -0.020 -10.000
156.704 -0.034 -0.020 -10.000
156.903 -0.034 -0.020 -10.000
157.103 -0.034 -0.021 -10.000
157.303 -0.034 -0.020 -10.000
157.504 -0.034 -0.020 -10.000
157.703 -0.034 -0.020 -10.000
157.904 -0.034 -0.021 -10.000
158.103 -0.034 -0.020 -10.000
158.303 -0.034 -0.020 -10.000
158.503 -0.034 -0.021 -10.000
158.704 -0.034 -0.021 -10.000
158.903 -0.034 -0.021 -10.000
159.103 -0.034 -0.020 -10.000
159.303 -0.034 -0.020 -10.000
159.503 -0.033 -0.021 -10.000
159.704 -0.034 -0.021 -10.000
159.903 -0.034 -0.021 -10.000
160.103 -0.033 -0.021 -10.000
160.303 -0.034 -0.020 -10.000
160.504 -0.034 -0.020 -10.000
160.703 -0.034 -0.019 -10.000
160.904 -0.034 -0.020 -10.000
161.103 -0.033 -0.020 -10.000
161.303 -0.034 -0.020 -10.000
161.503 -0.033 -0.021 -10.000
161.704 -0.034 -0.020 -10.000
161.903 -0.034 -0.019 -10.000
162.103 -0.034 -0.020 -10.000
162.303 -0.034 -0.020 -10.000
162.503 -0.034 -0.020 -10.000
162.704 -0.034 -0.020 -10.000
162.903 -0.034 -0.021 -10.000
163.103 -0.034 -0.020 -10.000
163.303 -0.034 -0.020 -10.000
163.503 -0.033 -0.020 -10.000
163.704 -0.034 -0.020 -10.000
163.903 -0.034 -0.019 -10.000
164.103 -0.034 -0.020 -10.000
164.303 -0.034 -0.020 -10.000
164.503 -0.034 -0.020 -10.000
164.704 -0.033 -0.020 -10.000
164.903 -0.034 -0.020 -10.000
165.103 -0.034 -0.021 -10.000
165.303 -0.034 -0.020 -10.000
165.503 -0.034 -0.019 -10.000
165.704 -0.034 -0.020 -10.000
165.903 -0.034 -0.020 -10.000
166.103 -0.034 -0.021 -10.000
166.303 -0.034 -0.020 -10.000
166.503 -0.034 -0.020 -10.000
166.704 -0.033 -0.020 -10.000
166.903 -0.034 -0.020 -10.000
167.103 -0.034 -0.021 -10.000
167.303 -0.034 -0.020 -10.000
167.504 -0.034 -0.019 -10.000
167.704 -0.033 -0.020 -10.000
167.903 -0.034 -0.020 -10.000
168.103 -0.034 -0.020 -10.000