## input
Date 10/13/2009
Start Time 15:35:02
Material Cast Iron 3-4 lab (Tension)
Diameter (in) .236
Gauge Length (in) 2.300
Crosshead Speed (in/min) 0.02
Comments
*Analog data are recorded as voltages. Multiply by the appropriate scale factor to convert.
Time (s) Crosshead Position (in.) Load (lbs.) Extensometer (in.)
0.010000 200.000000 0.001000 <-- scale factors (unit per volt)
0.016 0.021 0.308 -0.009
0.217 0.022 0.310 -0.007
0.416 0.021 0.309 -0.009
0.617 0.021 0.309 -0.008
0.816 0.022 0.309 -0.008
1.017 0.022 0.309 -0.008
1.217 0.021 0.309 -0.008
1.416 0.022 0.309 -0.008
1.617 0.022 0.308 -0.008
1.817 0.021 0.309 -0.007
2.017 0.021 0.314 -0.006
2.217 0.030 0.328 -0.001
2.416 0.036 0.340 0.003
2.617 0.038 0.350 0.006
2.817 0.040 0.363 0.009
3.017 0.045 0.374 0.013
3.217 0.050 0.385 0.016
3.416 0.050 0.395 0.020
3.617 0.055 0.406 0.023
3.817 0.060 0.418 0.027
4.017 0.059 0.429 0.031
4.217 0.065 0.440 0.033
4.416 0.070 0.449 0.038
4.617 0.069 0.461 0.041
4.817 0.074 0.473 0.045
5.016 0.079 0.484 0.047
5.217 0.079 0.496 0.052
5.420 0.084 0.508 0.056
5.616 0.089 0.517 0.059
5.816 0.088 0.528 0.062
6.017 0.094 0.539 0.066
6.217 0.098 0.550 0.070
6.416 0.099 0.561 0.075
6.625 0.103 0.573 0.079
6.835 0.109 0.583 0.082
7.017 0.114 0.593 0.085
7.217 0.114 0.604 0.088
7.416 0.119 0.614 0.093
7.617 0.123 0.626 0.096
7.816 0.124 0.637 0.101
8.016 0.128 0.646 0.105
8.217 0.133 0.658 0.108
8.416 0.133 0.669 0.113
8.616 0.138 0.681 0.117
8.816 0.143 0.691 0.121
9.017 0.143 0.703 0.125
9.217 0.147 0.713 0.128
9.416 0.152 0.725 0.132
9.616 0.152 0.737 0.137
9.816 0.157 0.746 0.140
10.017 0.162 0.759 0.143
10.217 0.162 0.770 0.148
10.416 0.167 0.781 0.152
10.616 0.173 0.794 0.156
10.816 0.173 0.804 0.161
11.017 0.179 0.817 0.166
11.217 0.183 0.829 0.168
11.416 0.187 0.839 0.173
11.616 0.187 0.851 0.176
11.816 0.192 0.863 0.182
12.017 0.197 0.873 0.184
12.217 0.198 0.888 0.190
12.416 0.203 0.898 0.194
12.617 0.207 0.907 0.196
12.817 0.206 0.920 0.201
13.016 0.212 0.930 0.205
13.217 0.216 0.942 0.208
13.416 0.217 0.955 0.214
13.616 0.222 0.965 0.216
13.816 0.227 0.975 0.221
14.017 0.226 0.988 0.225
14.217 0.232 1.002 0.230
14.416 0.236 1.010 0.232
14.616 0.242 1.024 0.239
14.816 0.241 1.035 0.240
15.017 0.246 1.045 0.245
15.217 0.250 1.060 0.250
15.416 0.251 1.069 0.254
15.617 0.256 1.081 0.259
15.817 0.260 1.092 0.263
16.017 0.261 1.105 0.268
16.217 0.265 1.116 0.272
16.416 0.271 1.128 0.275
16.616 0.270 1.140 0.280
16.816 0.275 1.151 0.284
17.017 0.280 1.164 0.289
17.217 0.280 1.176 0.293
17.416 0.286 1.185 0.298
17.617 0.290 1.195 0.301
17.817 0.289 1.207 0.304
18.017 0.295 1.220 0.310
18.217 0.300 1.233 0.316
18.416 0.300 1.242 0.319
18.617 0.304 1.254 0.325
18.817 0.309 1.267 0.327
19.017 0.309 1.278 0.333
19.217 0.314 1.295 0.339
19.416 0.319 1.304 0.343
19.617 0.324 1.316 0.348
19.816 0.324 1.328 0.351
20.017 0.329 1.341 0.357
20.217 0.333 1.354 0.361
20.416 0.333 1.364 0.365
20.617 0.338 1.376 0.370
20.817 0.343 1.388 0.375
21.017 0.342 1.401 0.380
21.217 0.348 1.414 0.385
21.416 0.352 1.425 0.390
21.616 0.353 1.439 0.395
21.816 0.358 1.451 0.400
22.017 0.362 1.462 0.405
22.217 0.362 1.476 0.410
22.416 0.367 1.487 0.416
22.617 0.372 1.498 0.418
22.817 0.372 1.512 0.424
23.017 0.377 1.523 0.428
23.217 0.382 1.533 0.433
23.416 0.381 1.544 0.438
23.617 0.386 1.556 0.442
23.817 0.391 1.567 0.447
24.017 0.396 1.581 0.453
24.217 0.396 1.591 0.457
24.416 0.401 1.603 0.461
24.616 0.406 1.614 0.467
24.817 0.406 1.626 0.473
25.017 0.411 1.638 0.477
25.217 0.416 1.651 0.482
25.416 0.416 1.661 0.487
25.617 0.421 1.672 0.492
25.817 0.426 1.684 0.498
26.017 0.427 1.695 0.503
26.217 0.430 1.707 0.507
26.416 0.436 1.719 0.511
26.616 0.436 1.730 0.516
26.816 0.440 1.742 0.521
27.017 0.445 1.753 0.526
27.217 0.449 1.766 0.531
27.416 0.450 1.778 0.536
27.617 0.455 1.789 0.541
27.817 0.457 1.801 0.545
28.017 0.460 1.813 0.552
28.217 0.465 1.826 0.556
28.416 0.470 1.835 0.562
28.617 0.470 1.847 0.568
28.817 0.475 1.860 0.574
29.016 0.478 1.870 0.577
29.217 0.479 1.884 0.583
29.416 0.486 1.894 0.587
29.617 0.490 1.905 0.594
29.817 0.490 1.918 0.599
30.017 0.495 1.929 0.603
30.217 0.500 1.943 0.609
30.416 0.499 1.952 0.612
30.617 0.505 1.964 0.619
30.817 0.510 1.976 0.624
31.017 0.510 1.989 0.629
31.217 0.515 2.002 0.636
31.416 0.520 2.013 0.640
31.616 0.519 2.023 0.645
31.817 0.525 2.037 0.651
32.017 0.529 2.050 0.656
32.217 0.534 2.063 0.662
32.416 0.535 2.073 0.666
32.617 0.539 2.086 0.673
32.817 0.543 2.098 0.678
33.017 0.544 2.110 0.684
33.217 0.548 2.122 0.688
33.416 0.554 2.133 0.694
33.617 0.553 2.144 0.699
33.817 0.558 2.157 0.705
34.016 0.563 2.169 0.710
34.217 0.563 2.181 0.717
34.416 0.568 2.193 0.722
34.617 0.573 2.206 0.728
34.816 0.573 2.218 0.732
35.016 0.579 2.230 0.738
35.217 0.583 2.242 0.744
35.416 0.583 2.252 0.750
35.617 0.588 2.267 0.757
35.816 0.592 2.277 0.761
36.017 0.597 2.290 0.767
36.216 0.597 2.303 0.772
36.416 0.603 2.313 0.778
36.617 0.608 2.326 0.785
36.816 0.607 2.338 0.791
37.017 0.612 2.351 0.797
37.217 0.617 2.362 0.802
37.416 0.617 2.375 0.809
37.616 0.622 2.386 0.814
37.817 0.627 2.399 0.821
38.016 0.627 2.409 0.827
38.217 0.631 2.421 0.832
38.416 0.636 2.432 0.836
38.617 0.637 2.448 0.844
38.816 0.641 2.457 0.849
39.017 0.646 2.472 0.857
39.217 0.646 2.485 0.863
39.416 0.650 2.496 0.869
39.616 0.655 2.508 0.875
39.817 0.654 2.521 0.883
40.016 0.659 2.531 0.887
40.217 0.664 2.544 0.894
40.416 0.664 2.555 0.899
40.617 0.669 2.569 0.907
40.816 0.673 2.580 0.911
41.017 0.679 2.594 0.919
41.217 0.679 2.606 0.925
41.416 0.684 2.616 0.930
41.617 0.689 2.630 0.938
41.816 0.689 2.641 0.945
42.017 0.694 2.656 0.951
42.217 0.698 2.667 0.958
42.416 0.698 2.679 0.962
42.616 0.703 2.692 0.968
42.817 0.708 2.703 0.975
43.016 0.708 2.715 0.980
43.217 0.713 2.727 0.986
43.416 0.718 2.737 0.992
43.617 0.718 2.751 0.998
43.816 0.723 2.762 1.005
44.017 0.727 2.774 1.011
44.217 0.729 2.786 1.018
44.416 0.732 2.797 1.024
44.616 0.738 2.807 1.028
44.817 0.742 2.821 1.036
45.016 0.742 2.831 1.043
45.217 0.747 2.843 1.049
45.416 0.750 2.854 1.054
45.617 0.752 2.867 1.061
45.816 0.757 2.877 1.067
46.017 0.762 2.891 1.074
46.216 0.762 2.903 1.082
46.416 0.767 2.913 1.087
46.617 0.772 2.925 1.094
46.816 0.771 2.935 1.099
47.017 0.776 2.948 1.106
47.216 0.781 2.959 1.112
47.416 0.781 2.970 1.119
47.617 0.786 2.982 1.125
47.816 0.791 2.994 1.131
48.017 0.791 3.005 1.138
48.216 0.796 3.016 1.144
48.416 0.801 3.027 1.150
48.617 0.806 3.041 1.158
48.817 0.807 3.052 1.164
49.016 0.811 3.063 1.170
49.217 0.816 3.075 1.177
49.416 0.817 3.085 1.182
49.617 0.821 3.099 1.191
49.816 0.826 3.109 1.197
50.017 0.825 3.121 1.203
50.216 0.830 3.133 1.212
50.416 0.835 3.143 1.217
50.617 0.835 3.155 1.224
50.816 0.840 3.167 1.230
51.017 0.845 3.178 1.236
51.216 0.845 3.189 1.244
51.416 0.850 3.199 1.250
51.617 0.855 3.212 1.257
51.816 0.855 3.224 1.264
52.017 0.860 3.237 1.272
52.216 0.865 3.247 1.277
52.416 0.865 3.259 1.285
52.617 0.870 3.271 1.291
52.816 0.874 3.281 1.298
53.017 0.875 3.296 1.306
53.216 0.880 3.306 1.313
53.416 0.884 3.316 1.317
53.617 0.889 3.330 1.326
53.816 0.889 3.339 1.331
54.017 0.894 3.352 1.340
54.216 0.900 3.364 1.346
54.416 0.899 3.374 1.352
54.617 0.904 3.386 1.360
54.816 0.908 3.398 1.366
55.017 0.908 3.409 1.373
55.216 0.913 3.420 1.381
55.416 0.919 3.431 1.388
55.617 0.919 3.443 1.395
55.816 0.923 3.454 1.401
56.017 0.928 3.467 1.410
56.216 0.929 3.477 1.416
56.416 0.934 3.488 1.424
56.617 0.938 3.500 1.431
56.816 0.938 3.511 1.437
57.017 0.943 3.522 1.444
57.217 0.948 3.533 1.453
57.416 0.948 3.543 1.459
57.617 0.952 3.556 1.467
57.816 0.957 3.566 1.474
58.017 0.962 3.577 1.481
58.216 0.962 3.588 1.488
58.416 0.967 3.599 1.496
58.617 0.972 3.612 1.503
58.816 0.972 3.623 1.510
59.017 0.976 3.635 1.518
59.217 0.981 3.646 1.526
59.416 0.982 3.657 1.532
59.616 0.987 3.667 1.539
59.817 0.991 3.679 1.546
60.016 0.991 3.690 1.554
60.217 0.996 3.703 1.562
60.416 1.001 3.711 1.570
60.616 1.001 3.723 1.576
60.817 1.006 3.734 1.584
61.016 1.011 3.744 1.590
61.217 1.010 3.756 1.599
61.416 1.016 3.767 1.607
61.616 1.021 3.778 1.614
61.816 1.020 3.788 1.623
62.017 1.026 3.799 1.631
62.216 1.031 3.808 1.637
62.416 1.030 3.820 1.645
62.616 1.035 3.831 1.653
62.816 1.040 3.841 1.659
63.017 1.045 3.853 1.669
63.216 1.045 3.863 1.675
63.416 1.050 3.872 1.682
63.616 1.055 3.886 1.692
63.816 1.054 3.896 1.698
64.017 1.059 3.906 1.706
64.216 1.065 3.918 1.713
64.416 1.064 3.928 1.721
64.616 1.070 3.940 1.729
64.816 1.074 3.951 1.737
65.017 1.074 3.961 1.745
65.216 1.079 3.972 1.752
65.416 1.084 3.982 1.761
65.616 1.084 3.993 1.770
65.816 1.089 4.003 1.776
66.017 1.093 4.016 1.785
66.216 1.094 4.025 1.792
66.416 1.099 4.036 1.801
66.616 1.103 4.047 1.808
66.816 1.108 4.057 1.816
67.017 1.109 4.069 1.826
67.216 1.113 4.077 1.832
67.416 1.119 4.088 1.841
67.616 1.119 4.099 1.848
67.816 1.124 4.108 1.856
68.017 1.128 4.119 1.864
68.216 1.128 4.131 1.872
68.416 1.133 4.140 1.881
68.616 1.139 4.152 1.890
68.816 1.138 4.163 1.896
69.017 1.143 4.174 1.906
69.216 1.148 4.183 1.913
69.416 1.148 4.195 1.921
69.616 1.152 4.204 1.929
69.817 1.158 4.215 1.938
70.016 1.158 4.225 1.945
70.217 1.162 4.234 1.954
70.416 1.167 4.243 1.961
70.616 1.172 4.257 1.971
70.816 1.172 4.265 1.978
71.017 1.178 4.277 1.987
71.216 1.182 4.286 1.994
71.416 1.182 4.296 2.001
71.616 1.187 4.307 2.010
71.816 1.192 4.317 2.020
72.017 1.191 4.327 2.029
72.216 1.197 4.337 2.037
72.416 1.202 4.346 2.045
72.616 1.202 4.357 2.055
72.816 1.207 4.366 2.062
73.017 1.211 4.377 2.072
73.216 1.212 4.386 2.079
73.416 1.217 4.395 2.086
73.616 1.221 4.406 2.096
73.816 1.221 4.413 2.103
74.017 1.226 4.426 2.113
74.216 1.230 4.435 2.120
74.416 1.231 4.443 2.129
74.616 1.236 4.454 2.139
74.816 1.240 4.464 2.146
75.017 1.245 4.473 2.156
75.216 1.246 4.484 2.164
75.416 1.250 4.493 2.172
75.616 1.255 4.503 2.181
75.816 1.256 4.513 2.190
76.017 1.260 4.524 2.199
76.216 1.264 4.531 2.206
76.416 1.265 4.541 2.214
76.616 1.270 4.552 2.224
76.816 1.275 4.561 2.232
77.017 1.274 4.572 2.242
77.216 1.280 4.580 2.250
77.416 1.284 4.588 2.257
77.616 1.285 4.600 2.267
77.816 1.289 4.608 2.276
78.017 1.294 4.618 2.284
78.216 1.294 4.627 2.293
78.416 1.299 4.635 2.300
78.616 1.304 4.646 2.311
78.816 1.304 4.656 2.320
79.017 1.309 4.665 2.328
79.216 1.314 4.674 2.338
79.416 1.314 4.684 2.346
79.616 1.318 4.693 2.356
79.817 1.323 4.703 2.366
80.016 1.329 4.712 2.374
80.217 1.329 4.720 2.384
80.416 1.334 4.729 2.392
80.616 1.338 4.738 2.402
80.816 1.338 4.747 2.410
81.017 1.343 4.759 2.420
81.216 1.348 4.767 2.430
81.416 1.348 4.775 2.438
81.616 1.353 4.785 2.446
81.817 1.358 4.794 2.455
82.016 1.358 4.800 2.464
82.217 1.362 4.810 2.474
82.416 1.368 4.818 2.482
82.616 1.368 4.828 2.492
82.816 1.372 4.836 2.501
83.017 1.377 4.846 2.511
83.216 1.378 4.854 2.519
83.416 1.383 4.863 2.528
83.616 1.388 4.873 2.537
83.816 1.388 4.881 2.546
84.017 1.392 4.891 2.557
84.216 1.397 4.898 2.563
84.416 1.402 4.908 2.572
84.616 1.402 4.917 2.584
84.816 1.407 4.925 2.592
85.017 1.412 4.935 2.604
85.216 1.412 4.944 2.612
85.416 1.417 4.951 2.621
85.616 1.422 4.959 2.630
85.816 1.422 4.968 2.639
86.017 1.427 4.977 2.649
86.216 1.432 4.985 2.658
86.416 1.431 4.993 2.667
86.616 1.438 5.002 2.678
86.816 1.442 5.010 2.687
87.017 1.442 5.020 2.697
87.216 1.447 5.027 2.706
87.416 1.452 5.036 2.715
87.616 1.451 5.045 2.725
87.816 1.456 5.052 2.734
88.017 1.461 5.062 2.745
88.216 1.466 5.071 2.754
88.416 1.466 5.076 2.762
88.616 1.471 5.086 2.773
88.816 1.475 5.094 2.782
89.017 1.476 5.102 2.793
89.216 1.480 5.111 2.801
89.416 1.485 5.118 2.810
89.616 1.486 5.128 2.820
89.817 1.491 5.136 2.831
90.016 1.496 5.144 2.841
90.217 1.495 5.150 2.848
90.416 1.501 5.159 2.859
90.616 1.506 5.168 2.869
90.816 1.505 5.175 2.877
91.017 1.510 5.184 2.889
91.216 1.515 5.191 2.898
91.416 1.514 5.200 2.907
91.616 1.519 5.209 2.918
91.816 1.525 5.215 2.928
92.017 1.529 5.224 2.937
92.216 1.530 5.233 2.948
92.416 1.534 5.239 2.956
92.616 1.539 5.248 2.967
92.816 1.539 5.256 2.977
93.017 1.545 5.264 2.988
93.216 1.548 5.272 2.997
93.416 1.549 5.279 3.007
93.616 1.553 5.286 3.017
93.816 1.559 5.294 3.026
94.017 1.559 5.302 3.037
94.216 1.563 5.309 3.045
94.416 1.568 5.317 3.056
94.616 1.568 5.325 3.067
94.816 1.573 5.332 3.077
95.017 1.578 5.341 3.088
95.216 1.579 5.348 3.097
95.416 1.582 5.354 3.106
95.616 1.587 5.364 3.120
95.816 1.588 5.370 3.129
96.017 1.592 5.379 3.139
96.216 1.597 5.385 3.149
96.416 1.597 5.391 3.156
96.616 1.603 5.400 3.168
96.816 1.607 5.407 3.177
97.017 1.612 5.415 3.189
97.216 1.611 5.421 3.198
97.416 1.617 5.429 3.207
97.616 1.622 5.437 3.219
97.816 1.621 5.443 3.227
98.017 1.626 5.452 3.237
98.216 1.631 5.458 3.248
98.416 1.631 5.466 3.257
98.616 1.636 5.475 3.270
98.816 1.641 5.479 3.278
99.017 1.641 5.489 3.291
99.216 1.646 5.496 3.301
99.416 1.650 5.503 3.310
99.616 1.651 5.510 3.322
99.816 1.655 5.517 3.330
100.017 1.661 5.523 3.341
100.217 1.660 5.531 3.352
100.416 1.665 5.537 3.362
100.616 1.670 5.543 3.373
100.816 1.670 5.550 3.381
101.017 1.675 5.558 3.391
101.216 1.680 5.564 3.403
101.416 1.684 5.572 3.413
101.616 1.685 5.579 3.424
101.816 1.690 5.585 3.433
102.017 1.694 5.593 3.444
102.216 1.694 5.600 3.454
102.416 1.700 5.606 3.464
102.616 1.704 5.614 3.476
102.816 1.704 5.621 3.486
103.017 1.709 5.627 3.498
103.216 1.714 5.635 3.509
103.416 1.714 5.640 3.518
103.616 1.719 5.647 3.529
103.816 1.724 5.655 3.541
104.017 1.724 5.660 3.550
104.216 1.729 5.667 3.559
104.416 1.734 5.674 3.570
104.616 1.734 5.680 3.582
104.816 1.739 5.686 3.592
105.017 1.743 5.694 3.605
105.216 1.749 5.700 3.614
105.416 1.748 5.708 3.626
105.616 1.754 5.715 3.636
105.816 1.759 5.720 3.646
106.017 1.758 5.726 3.659
106.216 1.764 5.734 3.669
106.416 1.768 5.740 3.681
106.616 1.769 5.747 3.691
106.816 1.773 5.753 3.701
107.017 1.778 5.759 3.713
107.216 1.778 5.766 3.724
107.416 1.783 5.771 3.734
107.616 1.788 5.779 3.746
107.816 1.788 5.785 3.757
108.017 1.793 5.793 3.768
108.216 1.797 5.798 3.777
108.416 1.798 5.805 3.788
108.616 1.803 5.812 3.800
108.816 1.808 5.817 3.811
109.017 1.808 5.825 3.823
109.216 1.813 5.830 3.833
109.416 1.818 5.836 3.843
109.616 1.822 5.843 3.856
109.816 1.822 5.849 3.866
110.017 1.828 5.855 3.877
110.216 1.832 5.860 3.888
110.416 1.832 5.867 3.899
110.616 1.837 5.872 3.910
110.817 1.841 5.879 3.922
111.016 1.842 5.884 3.932
111.217 1.847 5.890 3.942
111.416 1.852 5.897 3.953
111.616 1.852 5.903 3.966
111.816 1.856 5.908 3.975
112.017 1.861 5.916 3.987
112.216 1.861 5.921 3.999
112.416 1.866 5.927 4.010
112.616 1.871 5.933 4.022
112.816 1.871 5.939 4.033
113.017 1.876 5.946 4.044
113.216 1.881 5.951 4.056
113.416 1.882 5.956 4.067
113.616 1.887 5.962 4.079
113.816 1.891 5.968 4.089
114.017 1.895 5.973 4.100
114.216 1.895 5.979 4.111
114.416 1.899 5.985 4.121
114.616 1.904 5.989 4.132
114.816 1.904 5.997 4.144
115.017 1.909 6.003 4.156
115.216 1.914 6.008 4.166
115.416 1.914 6.014 4.177
115.616 1.919 6.021 4.190
115.816 1.923 6.025 4.199
116.017 1.923 6.032 4.215
116.216 1.929 6.037 4.225
116.416 1.933 6.042 4.235
116.616 1.934 6.050 4.248
116.816 1.938 6.053 4.259
117.017 1.943 6.059 4.271
117.216 1.943 6.065 4.281
117.416 1.947 6.069 4.291
117.616 1.953 6.075 4.304
117.816 1.953 6.081 4.316
118.017 1.958 6.087 4.327
118.216 1.963 6.092 4.338
118.416 1.963 6.098 4.350
118.616 1.967 6.103 4.362
118.816 1.972 6.109 4.372
119.017 1.976 6.115 4.385
119.216 1.977 6.120 4.395
119.416 1.983 6.125 4.405
119.616 1.987 6.131 4.418
119.816 1.987 6.134 4.427
120.017 1.991 6.140 4.440
120.216 1.997 6.146 4.450
120.416 1.997 6.150 4.462
120.616 2.002 6.157 4.475
120.817 2.007 6.161 4.485
121.016 2.006 6.165 4.495
121.217 2.012 6.171 4.508
121.416 2.016 6.176 4.518
121.616 2.016 6.182 4.531
121.816 2.021 6.188 4.542
122.017 2.026 6.193 4.555
122.216 2.026 6.198 4.566
122.416 2.031 6.205 4.578
122.616 2.036 6.210 4.590
122.816 2.041 6.214 4.602
123.017 2.040 6.220 4.616
123.216 2.046 6.225 4.626
123.416 2.051 6.229 4.637
123.616 2.051 6.235 4.650
123.816 2.056 6.239 4.660
124.017 2.061 6.245 4.674
124.216 2.061 6.250 4.684
124.416 2.066 6.254 4.696
124.616 2.070 6.259 4.708
124.817 2.071 6.265 4.720
125.016 2.075 6.269 4.732
125.217 2.080 6.274 4.743
125.416 2.081 6.280 4.754
125.616 2.085 6.285 4.768
125.816 2.090 6.290 4.779
126.017 2.090 6.295 4.793
126.216 2.095 6.300 4.804
126.416 2.099 6.303 4.814
126.616 2.104 6.310 4.828
126.816 2.104 6.314 4.840
127.017 2.110 6.319 4.853
127.216 2.114 6.324 4.863
127.416 2.114 6.327 4.874
127.616 2.119 6.333 4.887
127.816 2.124 6.338 4.899
128.017 2.124 6.343 4.912
128.216 2.129 6.348 4.924
128.416 2.134 6.353 4.935
128.616 2.134 6.356 4.946
128.816 2.139 6.361 4.958
129.017 2.143 6.367 4.971
129.216 2.143 6.371 4.982
129.416 2.148 6.376 4.994
129.616 2.154 6.381 5.007
129.816 2.154 6.385 5.017
130.017 2.159 6.391 5.032
130.216 2.163 6.394 5.041
130.416 2.163 6.397 5.052
130.616 2.169 6.402 5.065
130.817 2.173 6.407 5.077
131.016 2.178 6.411 5.089
131.216 2.178 6.415 5.100
131.416 2.182 6.419 5.111
131.616 2.188 6.427 5.125
131.816 2.188 6.431 5.135
132.017 2.193 6.435 5.149
132.216 2.197 6.441 5.159
132.416 2.197 6.444 5.171
132.616 2.202 6.449 5.185
132.816 2.207 6.453 5.196
133.017 2.206 6.459 5.209
133.216 2.212 6.463 5.220
133.416 2.217 6.467 5.233
133.616 2.216 6.471 5.245
133.816 2.221 6.476 5.255
134.017 2.227 6.481 5.270
134.216 2.226 6.485 5.281
134.416 2.231 6.488 5.293
134.616 2.236 6.495 5.306
134.816 2.236 6.498 5.318
135.017 2.241 6.502 5.330
135.216 2.245 6.506 5.343
135.416 2.246 6.511 5.354
135.616 2.251 6.516 5.368
135.816 2.256 6.521 5.380
136.017 2.260 6.525 5.393
136.216 2.260 6.529 5.404
136.416 2.265 6.534 5.417
136.616 2.270 6.537 5.429
136.816 2.270 6.541 5.440
137.017 2.275 6.546 5.455
137.216 2.280 6.550 5.466
137.416 2.280 6.553 5.477
137.616 2.285 6.557 5.490
137.816 2.290 6.561 5.502
138.017 2.289 6.566 5.515
138.216 2.294 6.570 5.527
138.416 2.299 6.573 5.537
138.616 2.299 6.579 5.554
138.816 2.304 6.583 5.564
139.017 2.309 6.586 5.577
139.216 2.310 6.591 5.590
139.416 2.315 6.595 5.601
139.616 2.319 6.599 5.614
139.816 2.319 6.603 5.624
140.017 2.325 6.608 5.638
140.216 2.329 6.610 5.649
140.416 2.334 6.614 5.662
140.616 2.334 6.617 5.673
140.817 2.338 6.620 5.684
141.016 2.343 6.624 5.695
141.217 2.343 6.630 5.708
141.416 2.348 6.632 5.720
141.616 2.353 6.638 5.733
141.817 2.353 6.641 5.746
142.016 2.358 6.644 5.757
142.217 2.363 6.650 5.771
142.416 2.364 6.654 5.782
142.616 2.368 6.657 5.796
142.816 2.373 6.662 5.809
143.017 2.373 6.665 5.822
143.216 2.378 6.669 5.832
143.416 2.383 6.673 5.846
143.616 2.382 6.677 5.857
143.816 2.388 6.680 5.870
144.017 2.392 6.684 5.882
144.216 2.398 6.689 5.895
144.416 2.397 6.691 5.907
144.616 2.402 6.696 5.920
144.816 2.407 6.699 5.932
145.017 2.407 6.703 5.944
145.216 2.412 6.707 5.957
145.416 2.417 6.710 5.968
145.616 2.417 6.715 5.982
145.816 2.422 6.719 5.995
146.017 2.427 6.723 6.008
146.216 2.427 6.727 6.020
146.416 2.431 6.730 6.032
146.616 2.437 6.734 6.046
146.816 2.436 6.739 6.058
147.017 2.442 6.742 6.071
147.216 2.446 6.746 6.083
147.416 2.446 6.749 6.095
147.616 2.452 6.753 6.109
147.816 2.456 6.755 6.121
148.017 2.461 6.761 6.134
148.216 2.461 6.764 6.147
148.416 2.466 6.767 6.157
148.616 2.471 6.772 6.173
148.816 2.471 6.775 6.183
149.017 2.476 6.778 6.197
149.216 2.480 6.783 6.210
149.416 2.480 6.786 6.223
149.616 2.486 6.790 6.237
149.816 2.490 6.794 6.247
150.017 2.490 6.796 6.260
150.216 2.495 6.800 6.272
150.416 2.500 6.804 6.286
150.616 2.500 6.807 6.298
150.817 2.505 6.810 6.311
151.016 2.510 6.814 6.323
151.217 2.510 6.817 6.337
151.416 2.515 6.821 6.347
151.616 2.520 6.825 6.364
151.817 2.519 6.828 6.375
152.016 2.524 6.831 6.387
152.217 2.529 6.835 6.400
152.416 2.530 6.838 6.411
152.616 2.534 6.841 6.426
152.816 2.539 6.845 6.438
153.017 2.544 6.848 6.452
153.216 2.544 6.853 6.463
153.416 2.548 6.855 6.476
153.616 2.553 6.859 6.489
153.816 2.553 6.862 6.501
154.017 2.559 6.866 6.516
154.216 2.563 6.868 6.527
154.416 2.563 6.873 6.540
154.616 2.568 6.877 6.556
154.816 2.573 6.878 6.566
155.017 2.573 6.883 6.581
155.216 2.578 6.887 6.593
155.416 2.583 6.889 6.606
155.616 2.583 6.894 6.620
155.816 2.588 6.896 6.631
156.017 2.592 6.898 6.645
156.216 2.592 6.903 6.661
156.416 2.597 6.906 6.671
156.616 2.603 6.909 6.685
156.816 2.603 6.913 6.699
157.017 2.607 6.916 6.711
157.216 2.612 6.919 6.724
157.416 2.617 6.922 6.738
157.616 2.617 6.925 6.751
157.816 2.622 6.928 6.764
158.017 2.627 6.932 6.778
158.216 2.627 6.934 6.791
158.416 2.632 6.937 6.802
158.616 2.637 6.942 6.818
158.816 2.637 6.944 6.830
159.017 2.642 6.948 6.845
159.216 2.646 6.951 6.857
159.416 2.647 6.954 6.869
159.616 2.651 6.958 6.884
159.816 2.656 6.962 6.896
160.017 2.656 6.964 6.909
160.216 2.661 6.968 6.923
160.416 2.666 6.971 6.937
160.616 2.666 6.973 6.947
160.817 2.670 6.976 6.962
161.016 2.676 6.978 6.975
161.217 2.676 6.981 6.988
161.416 2.681 6.986 7.000
161.616 2.686 6.988 7.015
161.816 2.691 6.990 7.027
162.017 2.692 6.994 7.040
162.217 2.696 6.997 7.054
162.416 2.700 7.000 7.066
162.616 2.701 7.003 7.080
162.816 2.706 7.007 7.094
163.016 2.710 7.010 7.106
163.217 2.710 7.013 7.120
163.416 2.715 7.015 7.133
163.616 2.720 7.018 7.147
163.816 2.720 7.020 7.159
164.017 2.725 7.024 7.174
164.216 2.730 7.028 7.186
164.416 2.730 7.029 7.199
164.616 2.735 7.033 7.214
164.816 2.739 7.036 7.226
165.017 2.739 7.039 7.240
165.216 2.745 7.042 7.252
165.416 2.750 7.045 7.265
165.616 2.754 7.049 7.281
165.816 2.754 7.052 7.294
166.017 2.759 7.055 7.307
166.216 2.764 7.057 7.319
166.416 2.764 7.060 7.333
166.616 2.769 7.063 7.345
166.816 2.773 7.066 7.358
167.017 2.774 7.068 7.375
167.216 2.779 7.072 7.387
167.416 2.784 7.074 7.400
167.616 2.784 7.076 7.413
167.816 2.789 7.080 7.425
168.017 2.793 7.082 7.440
168.216 2.793 7.084 7.452
168.416 2.798 7.089 7.465
168.616 2.803 7.091 7.480
168.816 2.803 7.093 7.491
169.017 2.808 7.096 7.507
169.216 2.813 7.099 7.520
169.416 2.813 7.101 7.531
169.616 2.818 7.105 7.546
169.816 2.823 7.107 7.558
170.017 2.827 7.109 7.571
170.216 2.827 7.113 7.583
170.416 2.832 7.115 7.599
170.616 2.837 7.117 7.610
170.817 2.837 7.120 7.625
171.016 2.842 7.121 7.637
171.217 2.847 7.123 7.650
171.416 2.847 7.126 7.661
171.616 2.852 7.128 7.675
171.816 2.856 7.131 7.688
172.017 2.856 7.134 7.703
172.216 2.861 7.135 7.713
172.416 2.866 7.137 7.726
172.616 2.867 7.140 7.738
172.817 2.871 7.141 7.751
173.016 2.875 7.144 7.764
173.217 2.876 7.145 7.777
173.416 2.881 7.146 7.787
173.616 2.885 7.147 7.801
173.816 2.885 7.146 7.813
174.017 2.891 7.139 7.821
174.216 2.897 0.020 9.995
174.416 2.899 0.014 9.995
174.616 2.902 0.013 9.995
174.816 2.907 0.013 9.995
175.017 2.912 0.012 9.995
175.217 2.912 0.012 9.995
175.416 2.916 0.012 9.995
175.616 2.917 0.012 9.995
175.816 2.917 0.012 9.995
176.017 2.916 0.012 9.995
176.216 2.917 0.012 9.995
176.416 2.917 0.012 9.995
176.616 2.917 0.012 9.995
176.816 2.917 0.012 9.995
177.017 2.917 0.011 9.995
177.216 2.916 0.012 9.995
177.416 2.916 0.012 9.995
177.616 2.917 0.012 9.995
177.816 2.916 0.013 9.995
178.017 2.916 0.012 9.995
178.216 2.917 0.013 9.995
178.416 2.917 0.012 9.995
178.616 2.916 0.012 9.995
178.816 2.917 0.013 9.995
179.016 2.916 0.012 9.995
179.217 2.916 0.012 9.995
179.416 2.916 0.012 9.995
179.616 2.916 0.012 9.995
179.816 2.916 0.013 9.995
180.017 2.916 0.012 9.995
180.217 2.916 0.012 9.995
180.416 2.916 0.012 9.995
180.616 2.917 0.012 9.995
180.817 2.917 0.013 9.995
181.016 2.916 0.012 9.995
181.217 2.916 0.012 9.995
181.416 2.917 0.013 9.995
181.616 2.916 0.012 9.995
181.816 2.916 0.013 9.995
182.017 2.917 0.013 9.995
182.216 2.916 0.012 9.995
182.416 2.916 0.012 9.995
182.616 2.916 0.012 9.995
182.817 2.916 0.012 9.995
183.016 2.916 0.013 9.995
183.217 2.916 0.011 9.995
183.416 2.916 0.011 9.995
183.616 2.917 0.011 9.995
183.817 2.914 0.009 9.995
184.017 2.913 0.010 2.191
184.217 2.911 0.009 -6.599
184.416 2.896 0.008 -10.000
184.616 2.896 0.009 -10.000
184.816 2.896 0.010 -10.000
185.017 2.896 0.011 -10.000
185.217 2.896 0.011 -10.000
185.416 2.896 0.011 -10.000
185.616 2.896 0.009 -10.000
185.816 2.896 0.009 -10.000
186.017 2.896 0.009 -10.000
186.217 2.897 0.009 -10.000
186.416 2.896 0.010 -10.000
186.616 2.896 0.011 -10.000
186.816 2.896 0.010 -10.000
187.017 2.896 0.011 -10.000
187.217 2.896 0.012 -10.000
187.416 2.896 0.012 -10.000
187.616 2.896 0.012 -10.000
187.816 2.896 0.012 -10.000
188.017 2.896 0.011 -10.000
188.217 2.896 0.011 -10.000
188.416 2.896 0.012 -10.000
188.616 2.896 0.012 -10.000
188.816 2.896 0.011 -10.000
189.017 2.896 0.011 -10.000
189.217 2.896 0.012 -10.000
189.416 2.896 0.012 -10.000
189.616 2.896 0.012 -10.000
189.816 2.896 0.012 -10.000
190.017 2.896 0.012 -10.000
190.217 2.896 0.012 -10.000
190.416 2.895 0.012 -10.000
190.616 2.896 0.012 -10.000
190.816 2.896 0.012 -10.000
191.017 2.896 0.011 -10.000
191.217 2.896 0.012 -10.000
191.416 2.896 0.012 -10.000
191.616 2.896 0.012 -10.000
191.816 2.896 0.012 -10.000
192.017 2.896 0.012 -10.000
192.217 2.896 0.012 -10.000
192.416 2.895 0.012 -10.000
192.616 2.896 0.012 -10.000
192.816 2.896 0.012 -10.000
193.017 2.896 0.012 -10.000
193.217 2.896 0.012 -10.000
193.416 2.896 0.012 -10.000
193.616 2.896 0.012 -10.000
193.816 2.896 0.012 -10.000
194.017 2.896 0.011 -10.000
194.217 2.896 0.012 -10.000
194.416 2.896 0.012 -10.000
194.616 2.896 0.012 -10.000
194.817 2.896 0.012 -10.000
195.016 2.896 0.012 -10.000
195.217 2.896 0.012 -10.000
195.416 2.897 0.012 -10.000
195.616 2.896 0.012 -10.000
195.816 2.896 0.012 -10.000
196.017 2.896 0.012 -10.000
196.217 2.896 0.012 -10.000
196.416 2.896 0.012 -10.000
196.616 2.896 0.012 -10.000
196.816 2.896 0.011 -10.000
197.017 2.897 0.012 -10.000
197.217 2.896 0.012 -10.000
197.416 2.896 0.012 -10.000
197.616 2.896 0.012 -10.000
197.816 2.896 0.012 -10.000
198.017 2.896 0.011 -10.000
198.217 2.896 0.012 -10.000
198.416 2.896 0.013 -10.000
198.616 2.896 0.012 -10.000
198.816 2.896 0.012 -10.000
199.017 2.896 0.012 -10.000
199.217 2.896 0.012 -10.000
199.416 2.896 0.012 -10.000
199.616 2.896 0.012 -10.000
199.816 2.896 0.011 -10.000
200.017 2.896 0.011 -10.000
200.217 2.896 0.011 -10.000
200.416 2.896 0.011 -10.000
200.616 2.896 0.011 -10.000
200.816 2.896 0.011 -10.000
201.017 2.897 0.011 -10.000
201.217 2.896 0.011 -10.000
201.416 2.896 0.011 -10.000
201.616 2.896 0.011 -10.000
201.816 2.896 0.012 -10.000
202.017 2.896 0.011 -10.000
202.217 2.896 0.011 -10.000
202.416 2.896 0.011 -10.000
202.616 2.896 0.012 -10.000
202.816 2.897 0.012 -10.000
203.017 2.896 0.012 -10.000
203.217 2.896 0.012 -10.000
203.416 2.896 0.012 -10.000
203.616 2.896 0.011 -10.000
203.816 2.896 0.011 -10.000
204.017 2.896 0.011 -10.000
204.217 2.896 0.011 -10.000
204.416 2.896 0.011 -10.000
204.616 2.896 0.011 -10.000
204.816 2.895 0.011 -10.000
205.017 2.895 0.012 -10.000
205.217 2.896 0.011 -10.000
205.416 2.895 0.011 -10.000
205.616 2.895 0.011 -10.000
205.816 2.896 0.011 -10.000
206.017 2.896 0.011 -10.000
206.217 2.896 0.012 -10.000
206.416 2.896 0.012 -10.000
206.616 2.896 0.011 -10.000
206.816 2.896 0.011 -10.000
207.017 2.896 0.012 -10.000
207.217 2.896 0.011 -10.000
207.416 2.896 0.012 -10.000
207.616 2.896 0.011 -10.000
207.816 2.896 0.012 -10.000
208.017 2.896 0.012 -10.000
208.217 2.896 0.011 -10.000
208.416 2.896 0.011 -10.000
208.616 2.895 0.011 -10.000
208.816 2.896 0.012 -10.000
209.017 2.896 0.011 -10.000
209.217 2.896 0.011 -10.000
209.416 2.896 0.011 -10.000
209.616 2.896 0.011 -10.000
209.816 2.896 0.011 -10.000
210.017 2.896 0.012 -10.000
210.217 2.896 0.011 -10.000
210.416 2.896 0.011 -10.000
210.616 2.897 0.011 -10.000
210.816 2.896 0.012 -10.000
211.017 2.896 0.011 -10.000
211.217 2.896 0.011 -10.000
211.416 2.896 0.011 -10.000
211.616 2.896 0.012 -10.000
211.816 2.896 0.011 -10.000
212.017 2.896 0.011 -10.000
212.217 2.896 0.011 -10.000
212.416 2.896 0.012 -10.000
212.616 2.896 0.011 -10.000
212.816 2.896 0.011 -10.000
213.017 2.896 0.010 -10.000
213.217 2.896 0.011 -10.000
213.416 2.896 0.011 -10.000
213.616 2.896 0.011 -10.000
213.816 2.896 0.011 -10.000
214.017 2.896 0.011 -10.000
214.217 2.896 0.011 -10.000
214.416 2.896 0.011 -10.000
214.616 2.896 0.011 -10.000
214.816 2.896 0.010 -10.000
215.017 2.896 0.011 -10.000
215.217 2.896 0.012 -10.000
215.416 2.896 0.012 -10.000
215.616 2.896 0.011 -10.000
215.816 2.896 0.011 -10.000
216.017 2.896 0.012 -10.000
216.217 2.896 0.011 -10.000
216.416 2.896 0.011 -10.000
216.616 2.896 0.011 -10.000
216.816 2.896 0.012 -10.000
217.017 2.896 0.012 -10.000
217.217 2.896 0.011 -10.000
217.416 2.896 0.011 -10.000
217.616 2.896 0.011 -10.000
217.816 2.896 0.011 -10.000
218.017 2.896 0.011 -10.000
218.217 2.896 0.011 -10.000
218.416 2.896 0.011 -10.000
218.616 2.896 0.011 -10.000
218.816 2.896 0.011 -10.000
219.017 2.896 0.011 -10.000
219.217 2.896 0.011 -10.000
219.416 2.896 0.011 -10.000
219.616 2.896 0.012 -10.000
219.816 2.897 0.011 -10.000
220.017 2.897 0.011 -10.000
220.217 2.896 0.012 -10.000
220.416 2.896 0.011 -10.000
220.616 2.896 0.011 -10.000
220.816 2.896 0.011 -10.000
221.016 2.897 0.011 -10.000
221.217 2.896 0.012 -10.000
221.416 2.896 0.012 -10.000
221.616 2.896 0.011 -10.000
221.816 2.896 0.011 -10.000
222.017 2.896 0.011 -10.000
222.217 2.896 0.011 -10.000
222.416 2.896 0.011 -10.000
222.616 2.896 0.011 -10.000
222.816 2.896 0.012 -10.000
223.017 2.896 0.011 -10.000
223.217 2.895 0.011 -10.000
223.416 2.896 0.012 -10.000
223.616 2.896 0.011 -10.000
223.816 2.896 0.012 -10.000
224.017 2.896 0.012 -10.000
224.217 2.896 0.011 -10.000
224.416 2.896 0.011 -10.000
224.616 2.896 0.011 -10.000
224.816 2.896 0.011 -10.000
225.017 2.895 0.012 -10.000
225.217 2.896 0.011 -10.000
225.416 2.896 0.011 -10.000
225.616 2.895 0.011 -10.000
225.816 2.895 0.011 -10.000
226.017 2.896 0.011 -10.000
226.217 2.896 0.011 -10.000
226.416 2.896 0.012 -10.000
226.616 2.896 0.011 -10.000
226.816 2.896 0.011 -10.000
227.017 2.896 0.011 -10.000
227.217 2.896 0.011 -10.000
227.416 2.896 0.012 -10.000
227.616 2.896 0.012 -10.000
227.816 2.896 0.011 -10.000
228.017 2.896 0.012 -10.000
228.217 2.896 0.011 -10.000
228.416 2.896 0.011 -10.000
228.616 2.896 0.011 -10.000
228.816 2.896 0.012 -10.000
229.017 2.896 0.012 -10.000
229.217 2.896 0.012 -10.000
229.416 2.896 0.012 -10.000
229.616 2.896 0.011 -10.000
229.816 2.896 0.011 -10.000
230.017 2.896 0.011 -10.000
230.217 2.897 0.011 -10.000
230.416 2.896 0.011 -10.000
230.616 2.896 0.011 -10.000
230.816 2.896 0.011 -10.000
231.017 2.896 0.011 -10.000
231.217 2.896 0.012 -10.000
231.416 2.896 0.011 -10.000
231.616 2.896 0.012 -10.000
231.816 2.896 0.011 -10.000
232.017 2.896 0.011 -10.000
232.217 2.896 0.011 -10.000
232.416 2.896 0.011 -10.000
232.616 2.896 0.011 -10.000
232.816 2.896 0.011 -10.000
233.017 2.896 0.011 -10.000
233.217 2.896 0.011 -10.000
233.416 2.896 0.011 -10.000
233.616 2.896 0.011 -10.000
233.816 2.896 0.012 -10.000
234.017 2.896 0.012 -10.000
234.217 2.896 0.011 -10.000
234.416 2.896 0.011 -10.000
234.616 2.896 0.011 -10.000
234.816 2.896 0.011 -10.000
235.017 2.896 0.011 -10.000
235.217 2.896 0.011 -10.000
235.416 2.896 0.011 -10.000
235.616 2.896 0.011 -10.000
235.816 2.896 0.012 -10.000
236.017 2.896 0.011 -10.000
236.217 2.896 0.011 -10.000
236.416 2.896 0.011 -10.000
236.616 2.896 0.012 -10.000
236.816 2.897 0.011 -10.000
237.017 2.896 0.011 -10.000
237.217 2.896 0.012 -10.000
237.416 2.896 0.011 -10.000
237.616 -9.967 0.009 -10.000
237.816 0.015 0.011 -10.000
238.017 0.015 0.012 -10.000
238.217 0.015 0.011 -10.000
238.416 0.015 0.011 -10.000
238.616 0.015 0.012 -10.000
238.816 0.015 0.012 -10.000
239.017 0.015 0.011 -10.000
239.217 0.015 0.011 -10.000
239.416 0.015 0.011 -10.000
239.616 0.015 0.011 -10.000
239.816 0.015 0.011 -10.000
240.017 0.015 0.011 -10.000
240.217 0.015 0.011 -10.000
240.416 0.015 0.011 -10.000
240.616 0.015 0.011 -10.000
240.816 0.015 0.011 -10.000
241.017 0.015 0.010 -10.000
241.217 0.015 0.011 -10.000
241.416 0.015 0.011 -10.000
241.616 0.015 0.011 -10.000
241.816 0.015 0.011 -10.000
242.017 0.015 0.012 -10.000
242.217 0.015 0.011 -10.000
242.416 0.015 0.011 -10.000
242.616 0.015 0.012 -10.000
242.816 0.015 0.011 -10.000
243.017 0.015 0.011 -10.000
243.217 0.015 0.011 -10.000
243.416 0.015 0.012 -10.000
243.616 0.015 0.011 -10.000
243.816 0.015 0.011 -10.000
244.017 0.015 0.011 -10.000
244.217 0.015 0.012 -10.000
244.416 0.015 0.011 -10.000
244.616 0.015 0.011 -10.000
244.816 0.015 0.011 -10.000
245.017 0.015 0.011 -10.000
245.217 0.015 0.011 -10.000
245.416 0.015 0.012 -10.000
245.616 0.015 0.011 -10.000
245.816 0.015 0.012 -10.000
246.017 0.015 0.011 -10.000
246.217 0.015 0.012 -10.000
246.416 0.015 0.011 -10.000
246.616 0.015 0.011 -10.000
246.816 0.015 0.011 -10.000
247.017 0.015 0.011 -10.000
247.217 0.015 0.012 -10.000
247.416 0.015 0.011 -10.000
247.616 0.015 0.011 -10.000
247.816 0.015 0.011 -10.000
248.017 0.015 0.011 -10.000
248.217 0.015 0.012 -10.000
248.416 0.015 0.011 -10.000
248.616 0.015 0.011 -10.000
248.816 0.015 0.012 -10.000
249.017 0.015 0.012 -10.000
249.217 0.015 0.012 -10.000
249.416 0.015 0.012 -10.000
249.616 0.015 0.010 -10.000
249.816 0.015 0.005 -10.000
250.017 0.015 0.005 -10.000
250.217 0.015 0.003 -10.000
250.416 0.015 0.002 -10.000
250.616 0.014 0.001 -10.000
250.816 0.015 0.001 -10.000
251.016 0.015 0.000 -10.000
251.217 0.015 0.000 -10.000
251.416 0.015 0.001 -10.000
251.616 0.015 0.000 -10.000
251.816 0.280 0.000 -10.000
252.017 1.317 0.001 -10.000
252.217 2.755 0.001 -10.000
252.416 5.003 0.002 -10.000
252.616 7.843 0.004 -10.000
252.816 9.932 0.005 -10.000
253.016 9.931 0.005 -10.000
253.217 9.932 0.005 -10.000
253.416 9.932 0.008 -10.000
253.616 9.932 0.007 -10.000
253.816 9.932 0.007 -10.000
254.016 9.932 0.007 -10.000
254.217 9.932 0.007 -10.000
254.416 9.932 0.006 -10.000
254.616 9.932 0.007 -10.000
254.817 9.931 0.007 -10.000
255.016 9.932 0.006 -10.000
255.217 9.931 0.007 -10.000
255.416 9.932 0.007 -10.000
255.616 9.932 0.007 -10.000
255.816 9.932 0.007 -10.000
256.017 9.931 0.006 -10.000
256.217 9.932 0.007 -10.000
256.416 9.931 0.006 -10.000
256.616 9.932 0.007 -10.000
256.816 9.932 0.007 -10.000
257.017 9.932 0.007 -10.000
257.217 9.932 0.006 -10.000
257.416 9.932 0.003 -10.000
257.616 9.932 0.002 -10.000
257.816 9.931 0.004 -10.000
258.017 9.931 0.003 -10.000
258.217 9.931 0.001 -10.000
258.416 9.932 0.003 -10.000
258.616 9.932 0.006 -10.000
258.816 9.932 0.006 -10.000
259.017 9.932 0.010 -10.000
259.217 9.932 0.006 -10.000
259.416 9.932 0.006 -10.000
259.616 9.931 0.007 -10.000
259.816 9.931 0.006 -10.000
260.017 9.932 0.006 -10.000
260.217 9.932 0.006 -10.000
260.416 9.932 0.007 -10.000
260.616 9.932 0.007 -10.000
260.816 9.932 0.006 -10.000
261.017 9.932 0.006 -10.000
261.217 9.932 0.006 -10.000
261.416 9.932 0.007 -10.000
261.616 9.932 0.007 -10.000
261.816 9.933 0.007 -10.000
262.017 9.932 0.006 -10.000
262.217 9.932 0.006 -10.000
262.416 9.932 0.007 -10.000
262.616 9.932 0.006 -10.000
262.816 9.931 0.007 -10.000
263.016 9.932 0.006 -10.000
263.217 9.932 0.006 -10.000
263.416 9.931 0.006 -10.000
263.616 9.932 0.007 -10.000
263.816 9.932 0.006 -10.000
264.016 9.931 0.006 -10.000
264.217 9.932 0.006 -10.000
264.416 9.932 0.006 -10.000
264.616 9.932 0.006 -10.000
264.816 9.931 0.007 -10.000
265.017 9.932 0.007 -10.000
265.217 9.932 0.006 -10.000
265.416 9.932 0.006 -10.000
265.616 9.932 0.007 -10.000
265.816 9.932 0.007 -10.000
266.016 9.932 0.007 -10.000
266.217 9.931 0.007 -10.000
266.416 9.932 0.007 -10.000
266.616 9.932 0.007 -10.000
266.816 9.931 0.006 -10.000
267.016 9.932 0.006 -10.000
267.217 9.931 0.007 -10.000
267.416 9.932 0.007 -10.000
267.616 9.932 0.007 -10.000
267.816 9.932 0.006 -10.000
268.016 9.932 0.007 -10.000
268.217 9.932 0.006 -10.000
268.416 9.932 0.007 -10.000
268.616 9.932 0.006 -10.000
268.816 9.932 0.007 -10.000
269.016 9.932 0.007 -10.000
269.217 9.932 0.007 -10.000
269.416 9.932 0.007 -10.000
269.616 9.932 0.007 -10.000
269.816 9.932 0.007 -10.000
270.016 9.932 0.007 -10.000
270.217 9.932 0.007 -10.000
270.416 9.932 0.007 -10.000
270.616 9.932 0.007 -10.000
270.816 9.931 0.007 -10.000
271.016 9.932 0.007 -10.000
271.217 9.932 0.007 -10.000
271.416 9.932 0.007 -10.000
271.616 9.932 0.007 -10.000
271.816 9.932 0.007 -10.000
272.016 9.933 0.007 -10.000
272.217 9.932 0.007 -10.000
272.416 9.932 0.007 -10.000
272.616 9.932 0.007 -10.000
272.816 9.932 0.006 -10.000
273.016 9.932 0.007 -10.000
273.217 9.932 0.007 -10.000
273.416 9.932 0.007 -10.000
273.616 9.932 0.007 -10.000
273.816 9.932 0.007 -10.000
274.017 9.932 0.007 -10.000
274.217 9.932 0.007 -10.000
274.416 9.932 0.007 -10.000
274.616 9.931 0.007 -10.000
274.816 9.931 0.006 -10.000
275.016 9.932 0.007 -10.000
275.217 9.932 0.007 -10.000
275.416 9.932 0.007 -10.000
275.616 9.931 0.007 -10.000
275.816 9.932 0.007 -10.000
276.017 9.932 0.007 -10.000
276.217 9.932 0.007 -10.000
276.416 9.932 0.006 -10.000
276.616 9.932 0.007 -10.000
276.816 9.932 0.007 -10.000
277.016 9.931 0.006 -10.000
277.217 9.933 0.007 -10.000
277.416 9.932 0.007 -10.000
277.616 9.932 0.007 -10.000
277.816 9.932 0.007 -10.000
278.016 9.932 0.007 -10.000
278.217 9.932 0.007 -10.000
278.416 9.932 0.007 -10.000
278.616 9.932 0.006 -10.000
278.816 9.933 0.007 -10.000
279.016 9.932 0.006 -10.000
279.217 9.932 0.007 -10.000
279.416 9.932 0.007 -10.000
279.616 9.932 0.008 -10.000
279.816 9.931 0.007 -10.000
280.016 9.932 0.007 -10.000
280.217 9.932 0.006 -10.000
280.416 9.932 0.007 -10.000
280.616 9.931 0.007 -10.000
280.816 9.931 0.007 -10.000
281.017 9.932 0.007 -10.000
281.217 9.932 0.006 -10.000
281.416 9.932 0.006 -10.000
281.616 9.931 0.007 -10.000
281.816 9.932 0.007 -10.000
282.017 9.931 0.006 -10.000
282.217 9.932 0.007 -10.000
282.416 9.932 0.007 -10.000
282.616 9.932 0.006 -10.000
282.816 9.932 0.007 -10.000
283.017 9.932 0.007 -10.000
283.217 9.932 0.007 -10.000
283.416 9.932 0.007 -10.000
283.616 9.932 0.007 -10.000
283.816 9.932 0.006 -10.000
284.016 9.933 0.007 -10.000
284.217 9.932 0.006 -10.000
284.416 9.932 0.007 -10.000
284.616 9.933 0.007 -10.000
284.816 9.932 0.007 -10.000
285.016 9.932 0.007 -10.000
285.217 9.931 0.007 -10.000
285.416 9.932 0.007 -10.000
285.616 9.932 0.006 -10.000
285.816 9.932 0.006 -10.000
286.017 9.932 0.007 -10.000
286.217 9.932 0.007 -10.000
286.416 9.932 0.007 -10.000
286.616 9.931 0.006 -10.000
286.816 9.931 0.007 -10.000
287.017 9.932 0.007 -10.000
287.217 9.932 0.007 -10.000
287.416 9.932 0.006 -10.000
287.616 9.931 0.007 -10.000
287.816 9.932 0.007 -10.000
288.016 9.932 0.006 -10.000
288.217 9.931 0.007 -10.000
288.416 9.932 0.007 -10.000
288.616 9.931 0.006 -10.000
288.816 9.932 0.007 -10.000
289.017 9.931 0.007 -10.000
289.217 9.932 0.007 -10.000
289.416 9.931 0.006 -10.000
289.616 9.932 0.007 -10.000
289.816 9.932 0.006 -10.000
290.017 9.932 0.006 -10.000
290.217 9.932 0.007 -10.000
290.416 9.932 0.007 -10.000
290.616 9.931 0.007 -10.000
290.816 9.932 0.007 -10.000
291.016 9.931 0.006 -10.000
291.217 9.932 0.006 -10.000
291.416 9.932 0.007 -10.000
291.616 9.932 0.006 -10.000
291.816 9.932 0.007 -10.000
292.017 9.932 0.007 -10.000
292.217 9.932 0.007 -10.000
292.416 9.932 0.006 -10.000
292.616 9.932 0.007 -10.000
292.816 9.932 0.007 -10.000
293.017 9.932 0.007 -10.000
293.217 9.932 0.006 -10.000
293.416 9.932 0.007 -10.000
293.616 9.932 0.006 -10.000
293.816 9.932 0.006 -10.000
294.016 9.932 0.007 -10.000
294.217 9.932 0.006 -10.000
294.416 9.932 0.007 -10.000
294.616 9.932 0.007 -10.000
294.816 9.932 0.007 -10.000
295.016 9.932 0.007 -10.000
295.217 9.932 0.007 -10.000
295.416 9.932 0.007 -10.000
295.616 9.932 0.007 -10.000
295.816 9.932 0.007 -10.000
296.016 9.932 0.007 -10.000
296.217 9.931 9.029 -10.000
296.416 9.932 9.345 -10.000
296.616 9.932 9.359 -10.000
296.816 9.931 9.383 -10.000
297.016 9.932 9.386 -10.000
297.217 9.930 9.363 -10.000
297.416 9.931 9.342 -10.000
297.616 9.931 9.361 -10.000
297.816 9.931 9.370 -10.000
298.016 9.932 0.202 -10.000
298.217 9.930 9.036 -10.000
298.416 9.931 9.355 -10.000
298.616 9.931 9.373 -10.000
298.816 9.931 9.406 -10.000
299.017 9.931 9.352 -10.000
299.217 9.930 9.377 -10.000
299.416 9.931 9.353 -10.000
299.616 9.931 9.367 -10.000
299.816 9.932 9.377 -10.000
300.016 9.931 9.375 -10.000
300.217 9.932 9.366 -10.000
300.416 9.932 9.375 -10.000
300.616 9.932 -0.004 -10.000
300.816 9.932 -0.004 -10.000
301.017 9.932 -0.004 -10.000
301.217 9.931 -0.003 -10.000
301.416 9.932 -0.004 -10.000
301.616 9.931 -0.005 -10.000
301.816 9.931 -0.005 -10.000
302.016 9.932 -0.005 -10.000
302.217 9.932 -0.004 -10.000
302.416 9.932 -0.005 -10.000
302.616 9.932 -0.004 -10.000
302.816 9.932 -0.005 -10.000
303.016 9.932 -0.004 -10.000
303.217 9.932 -0.003 -10.000
303.416 9.933 -0.004 -10.000
303.616 9.933 -0.006 -10.000
303.816 9.932 -0.005 -10.000
304.017 9.932 -0.005 -10.000
304.217 9.931 -0.004 -10.000
304.416 9.932 -0.005 -10.000
304.616 9.932 -0.004 -10.000
304.816 9.932 -0.004 -10.000
305.016 9.932 -0.005 -10.000
305.217 -9.437 -0.015 -10.000
305.416 8.940 -0.004 -10.000
305.616 -9.478 -0.016 -10.000
305.816 -10.000 -0.015 -10.000
306.017 -10.000 -0.015 -10.000
306.217 -10.000 -0.016 -10.000
306.416 -10.000 -0.016 -10.000
306.616 -10.000 -0.014 -10.000
306.816 -10.000 -0.016 -10.000
307.016 -10.000 -0.017 -10.000
307.217 -10.000 -0.016 -10.000
307.416 -10.000 -0.015 -10.000
307.616 -10.000 -0.016 -10.000
307.816 -10.000 -0.015 -10.000
308.017 -10.000 -0.008 -10.000
308.217 -10.000 -0.007 -10.000
308.416 -10.000 -0.007 -10.000
308.616 -10.000 -0.008 -10.000
308.816 -10.000 -0.006 -10.000
309.016 -10.000 -0.007 -10.000
309.217 -10.000 -0.007 -10.000
309.416 -10.000 -0.007 -10.000
309.616 -10.000 -0.009 -10.000
309.816 -10.000 -0.008 -10.000
310.017 -10.000 -0.008 -10.000
310.217 -10.000 -0.007 -10.000
310.416 -10.000 -0.007 -10.000
310.616 -10.000 -0.007 -10.000
310.816 -10.000 -0.007 -10.000
311.016 -10.000 -0.008 -10.000
311.217 -10.000 -0.007 -10.000
311.416 -10.000 -0.007 -10.000
311.616 -10.000 -0.006 -10.000
311.816 -10.000 -0.007 -10.000
312.016 -10.000 -0.008 -10.000
312.217 -10.000 -0.009 -10.000
312.416 -10.000 -0.008 -10.000
312.616 -9.999 -0.008 -10.000
312.816 -9.999 -0.007 -10.000
313.016 -10.000 -0.008 -10.000