## input
Date 10/15/2009
Start Time 11:43:15
Material Aluminum 6061
Diameter (in) 0.238
Gauge Length (in) 2.304
Crosshead Speed (in/min) 0.02
Comments
*Analog data are recorded as voltages. Multiply by the appropriate scale factor to convert.
Time (s) Crosshead Position (in.) Load (lbs.) Extensometer (in.)
0.030000 500.000000 0.005000 <-- scale factors (unit per volt)
0.143 0.023 0.024 -0.008
0.343 0.024 0.024 -0.008
0.543 0.024 0.024 -0.008
0.744 0.024 0.023 -0.008
0.944 9.995 0.027 -0.008
1.175 9.995 0.036 -0.005
1.355 9.995 0.039 -0.005
1.543 9.995 0.046 -0.004
1.744 9.995 0.053 -0.002
1.944 9.995 0.060 -0.001
2.143 9.995 0.067 0.001
2.343 9.995 0.073 0.003
2.544 9.995 0.080 0.005
2.744 9.995 0.088 0.006
2.944 9.995 0.095 0.007
3.143 9.995 0.103 0.010
3.343 9.995 0.111 0.011
3.543 9.995 0.118 0.012
3.744 9.995 0.126 0.014
3.944 9.995 0.133 0.015
4.143 9.995 0.142 0.017
4.343 9.995 0.150 0.018
4.543 9.995 0.157 0.020
4.744 9.995 0.166 0.020
4.944 9.995 0.175 0.022
5.143 9.995 0.185 0.025
5.343 9.995 0.193 0.026
5.543 9.995 0.201 0.029
5.744 9.995 0.210 0.029
5.944 9.995 0.217 0.031
6.143 9.995 0.226 0.034
6.343 9.995 0.234 0.035
6.543 9.995 0.242 0.038
6.744 9.995 0.250 0.039
6.944 9.995 0.259 0.040
7.143 9.995 0.268 0.043
7.343 9.995 0.277 0.044
7.543 9.995 0.283 0.045
7.744 9.995 0.292 0.048
7.944 9.995 0.301 0.050
8.143 9.995 0.310 0.051
8.343 9.995 0.317 0.053
8.543 9.995 0.324 0.054
8.744 9.995 0.332 0.056
8.944 9.995 0.341 0.057
9.143 9.995 0.350 0.059
9.343 9.995 0.357 0.061
9.544 9.995 0.366 0.062
9.744 9.995 0.374 0.064
9.944 9.995 0.382 0.066
10.143 9.995 0.391 0.068
10.343 9.995 0.399 0.069
10.544 9.995 0.407 0.070
10.744 9.995 0.415 0.073
10.944 0.140 0.421 0.074
11.143 0.140 0.430 0.076
11.343 0.141 0.438 0.078
11.544 0.145 0.447 0.079
11.744 0.145 0.455 0.081
11.944 0.150 0.464 0.082
12.143 0.150 0.472 0.084
12.343 0.156 0.480 0.086
12.544 0.155 0.489 0.087
12.744 0.159 0.498 0.089
12.944 0.160 0.507 0.092
13.143 0.165 0.513 0.092
13.343 0.165 0.522 0.093
13.544 0.165 0.530 0.096
13.744 0.169 0.539 0.097
13.944 0.170 0.546 0.099
14.143 0.175 0.556 0.099
14.343 0.175 0.563 0.102
14.544 0.180 0.571 0.103
14.744 0.180 0.580 0.105
14.944 0.185 0.589 0.108
15.143 0.185 0.598 0.109
15.343 0.185 0.605 0.110
15.544 0.190 0.614 0.113
15.744 0.190 0.622 0.114
15.944 0.195 0.631 0.117
16.143 0.195 0.640 0.118
16.343 0.200 0.648 0.120
16.544 0.200 0.655 0.120
16.744 0.205 0.664 0.123
16.944 0.205 0.673 0.125
17.143 0.209 0.683 0.126
17.343 0.209 0.689 0.127
17.543 0.215 0.698 0.130
17.744 0.215 0.706 0.132
17.944 0.214 0.714 0.134
18.143 0.219 0.724 0.135
18.343 0.219 0.733 0.137
18.543 0.224 0.742 0.139
18.744 0.224 0.750 0.141
18.944 0.229 0.761 0.143
19.143 0.229 0.767 0.145
19.343 0.233 0.776 0.146
19.544 0.234 0.786 0.149
19.744 0.239 0.796 0.152
19.944 0.239 0.806 0.154
20.152 0.239 0.815 0.156
20.343 0.244 0.822 0.157
20.544 0.244 0.832 0.159
20.744 0.249 0.841 0.161
20.944 0.248 0.850 0.162
21.143 0.253 0.860 0.165
21.343 0.254 0.869 0.167
21.544 0.258 0.879 0.169
21.744 0.258 0.888 0.172
21.944 0.263 0.898 0.174
22.143 0.263 0.908 0.176
22.343 0.263 0.916 0.178
22.544 0.269 0.927 0.180
22.744 0.268 0.936 0.182
22.944 0.273 0.945 0.184
23.143 0.274 0.954 0.187
23.343 0.278 0.962 0.188
23.544 0.278 0.972 0.191
23.744 0.283 0.981 0.193
23.944 0.283 0.991 0.195
24.143 0.288 1.001 0.197
24.343 0.288 1.010 0.199
24.543 0.288 1.020 0.201
24.744 0.293 1.029 0.203
24.944 0.292 1.039 0.205
25.143 0.297 1.050 0.208
25.343 0.298 1.059 0.210
25.543 0.302 1.069 0.212
25.744 0.303 1.079 0.214
25.944 0.307 1.089 0.216
26.143 0.307 1.100 0.219
26.343 0.312 1.108 0.221
26.544 0.312 1.118 0.223
26.744 0.312 1.128 0.225
26.944 0.317 1.139 0.228
27.143 0.317 1.149 0.230
27.343 0.322 1.157 0.232
27.544 0.321 1.167 0.234
27.744 0.326 1.177 0.237
27.944 0.326 1.187 0.238
28.143 0.331 1.199 0.241
28.343 0.331 1.208 0.244
28.544 0.335 1.217 0.246
28.744 0.336 1.226 0.248
28.944 0.336 1.237 0.250
29.143 0.341 1.248 0.253
29.343 0.341 1.255 0.255
29.544 0.346 1.265 0.257
29.744 0.345 1.275 0.257
29.944 0.351 1.286 0.259
30.143 0.350 1.296 0.261
30.343 0.355 1.305 0.264
30.543 0.355 1.313 0.264
30.744 0.360 1.323 0.267
30.944 0.360 1.334 0.270
31.143 0.365 1.345 0.272
31.343 0.365 1.354 0.274
31.543 0.365 1.364 0.276
31.744 0.369 1.373 0.277
31.944 0.370 1.385 0.281
32.143 0.375 1.395 0.283
32.343 0.375 1.405 0.285
32.543 0.378 1.415 0.286
32.744 0.379 1.425 0.289
32.944 0.383 1.436 0.292
33.143 0.384 1.446 0.294
33.343 0.385 1.456 0.296
33.543 0.388 1.465 0.298
33.744 0.388 1.475 0.300
33.944 0.394 1.486 0.302
34.143 0.393 1.496 0.304
34.343 0.398 1.505 0.306
34.544 0.398 1.516 0.310
34.744 0.402 1.527 0.311
34.944 0.404 1.538 0.313
35.143 0.409 1.548 0.317
35.343 0.409 1.557 0.318
35.543 0.409 1.567 0.321
35.744 0.413 1.578 0.323
35.944 0.414 1.588 0.326
36.143 0.419 1.599 0.328
36.343 0.420 1.608 0.330
36.544 0.424 1.620 0.332
36.744 0.423 1.630 0.335
36.944 0.429 1.641 0.337
37.143 0.428 1.651 0.340
37.343 0.433 1.661 0.342
37.543 0.432 1.671 0.343
37.744 0.433 1.682 0.346
37.944 0.438 1.692 0.349
38.143 0.439 1.704 0.352
38.343 0.443 1.714 0.354
38.543 0.443 1.724 0.356
38.744 0.447 1.734 0.359
38.944 0.447 1.744 0.361
39.143 0.453 1.755 0.363
39.343 0.452 1.764 0.364
39.544 0.458 1.776 0.367
39.744 0.457 1.785 0.369
39.944 0.459 1.796 0.372
40.143 0.462 1.806 0.375
40.343 0.462 1.816 0.377
40.544 0.468 1.828 0.380
40.744 0.468 1.837 0.381
40.944 0.471 1.849 0.384
41.143 0.472 1.860 0.386
41.343 0.476 1.869 0.388
41.543 0.478 1.879 0.390
41.744 0.481 1.891 0.393
41.944 0.481 1.899 0.395
42.143 0.481 1.910 0.398
42.343 0.488 1.923 0.401
42.543 0.487 1.931 0.402
42.744 0.493 1.940 0.405
42.944 0.492 1.952 0.408
43.143 0.498 1.963 0.411
43.343 0.498 1.973 0.413
43.543 0.502 1.983 0.414
43.744 0.502 1.995 0.417
43.944 0.507 2.004 0.419
44.143 0.508 2.015 0.423
44.343 0.507 2.025 0.424
44.544 0.512 2.036 0.427
44.744 0.513 2.047 0.429
44.944 0.518 2.059 0.433
45.143 0.517 2.069 0.434
45.343 0.522 2.080 0.436
45.543 0.522 2.090 0.439
45.744 0.527 2.101 0.441
45.944 0.527 2.111 0.443
46.143 0.532 2.123 0.446
46.343 0.532 2.133 0.449
46.544 0.536 2.145 0.450
46.744 0.537 2.155 0.454
46.944 0.537 2.167 0.456
47.143 0.542 2.178 0.459
47.343 0.540 2.187 0.461
47.543 0.546 2.197 0.463
47.744 0.547 2.208 0.466
47.944 0.551 2.219 0.467
48.143 0.551 2.230 0.470
48.343 0.556 2.240 0.472
48.544 0.556 2.252 0.476
48.744 0.556 2.262 0.479
48.944 0.561 2.275 0.481
49.143 0.561 2.285 0.483
49.343 0.566 2.295 0.486
49.543 0.566 2.305 0.489
49.744 0.571 2.317 0.491
49.944 0.571 2.328 0.493
50.143 0.576 2.338 0.496
50.343 0.576 2.349 0.498
50.544 0.580 2.361 0.501
50.744 0.580 2.372 0.503
50.944 0.586 2.384 0.506
51.143 0.585 2.395 0.508
51.343 0.586 2.406 0.511
51.543 0.590 2.416 0.513
51.744 0.591 2.428 0.517
51.944 0.595 2.439 0.519
52.143 0.596 2.449 0.521
52.343 0.600 2.460 0.524
52.544 0.600 2.471 0.526
52.744 0.604 2.481 0.527
52.944 0.605 2.494 0.531
53.143 0.610 2.506 0.535
53.344 0.610 2.515 0.537
53.544 0.610 2.525 0.539
53.744 0.615 2.537 0.542
53.944 0.615 2.549 0.545
54.143 0.619 2.559 0.546
54.343 0.619 2.570 0.548
54.543 0.625 2.581 0.551
54.744 0.624 2.592 0.553
54.944 0.629 2.603 0.557
55.143 0.629 2.615 0.558
55.343 0.629 2.624 0.561
55.544 0.634 2.637 0.565
55.744 0.634 2.646 0.565
55.944 0.638 2.658 0.570
56.143 0.639 2.670 0.571
56.343 0.642 2.681 0.574
56.543 0.643 2.692 0.577
56.744 0.648 2.704 0.579
56.944 0.647 2.715 0.581
57.143 0.652 2.725 0.584
57.343 0.652 2.735 0.586
57.544 0.654 2.748 0.589
57.744 0.655 2.758 0.592
57.944 0.655 2.771 0.594
58.143 0.660 2.782 0.597
58.343 0.660 2.793 0.599
58.543 0.665 2.803 0.602
58.744 0.665 2.816 0.606
58.944 0.670 2.826 0.608
59.143 0.670 2.836 0.609
59.343 0.675 2.847 0.612
59.544 0.674 2.857 0.614
59.744 0.674 2.868 0.615
59.944 0.680 2.881 0.620
60.143 0.681 2.892 0.622
60.343 0.685 2.902 0.624
60.543 0.686 2.912 0.627
60.744 0.689 2.924 0.628
60.944 0.689 2.934 0.631
61.143 0.694 2.945 0.634
61.343 0.694 2.956 0.637
61.544 0.699 2.969 0.640
61.744 0.700 2.979 0.641
61.944 0.704 2.992 0.643
62.143 0.704 3.003 0.646
62.343 0.704 3.013 0.649
62.543 0.709 3.023 0.650
62.744 0.709 3.036 0.654
62.944 0.714 3.046 0.656
63.143 0.713 3.057 0.659
63.343 0.718 3.069 0.662
63.544 0.718 3.080 0.664
63.744 0.723 3.091 0.667
63.944 0.724 3.102 0.670
64.143 0.729 3.114 0.672
64.343 0.729 3.123 0.674
64.544 0.728 3.135 0.676
64.744 0.733 3.145 0.679
64.944 0.733 3.156 0.682
65.143 0.739 3.169 0.686
65.343 0.739 3.178 0.688
65.543 0.743 3.188 0.689
65.744 0.743 3.200 0.693
65.944 0.748 3.210 0.694
66.143 0.748 3.221 0.697
66.343 0.748 3.232 0.700
66.544 0.753 3.244 0.703
66.744 0.752 3.254 0.705
66.944 0.757 3.266 0.707
67.143 0.759 3.279 0.711
67.343 0.763 3.289 0.713
67.543 0.762 3.300 0.715
67.744 0.768 3.313 0.718
67.944 0.767 3.323 0.720
68.143 0.772 3.334 0.722
68.343 0.772 3.344 0.725
68.544 0.777 3.357 0.728
68.744 0.777 3.367 0.731
68.944 0.778 3.380 0.734
69.143 0.782 3.392 0.737
69.343 0.783 3.402 0.741
69.543 0.787 3.413 0.742
69.744 0.787 3.424 0.744
69.944 0.792 3.435 0.747
70.143 0.792 3.446 0.750
70.343 0.798 3.456 0.752
70.544 0.797 3.468 0.755
70.744 0.798 3.477 0.757
70.944 0.802 3.489 0.760
71.143 0.802 3.500 0.763
71.343 0.807 3.511 0.765
71.543 0.807 3.521 0.767
71.744 0.812 3.533 0.770
71.944 0.811 3.544 0.774
72.143 0.819 3.555 0.776
72.343 0.817 3.565 0.778
72.544 0.824 3.577 0.781
72.744 0.823 3.586 0.783
72.944 0.829 3.599 0.787
73.143 0.827 3.609 0.790
73.343 0.828 3.619 0.792
73.543 0.832 3.629 0.794
73.744 0.832 3.642 0.798
73.944 0.837 3.650 0.800
74.143 0.837 3.660 0.804
74.343 0.842 3.671 0.806
74.543 0.842 3.679 0.808
74.744 0.847 3.690 0.811
74.944 0.848 3.700 0.814
75.143 0.853 3.709 0.816
75.343 0.852 3.718 0.820
75.544 0.851 3.728 0.821
75.744 0.857 3.736 0.824
75.944 0.857 3.745 0.827
76.143 0.861 3.755 0.829
76.343 0.862 3.763 0.833
76.543 0.867 3.770 0.837
76.744 0.866 3.780 0.839
76.944 0.871 3.788 0.841
77.143 0.871 3.796 0.844
77.343 0.872 3.803 0.848
77.544 0.876 3.811 0.851
77.744 0.876 3.818 0.854
77.944 0.882 3.826 0.857
78.143 0.881 3.834 0.859
78.343 0.886 3.840 0.862
78.543 0.886 3.847 0.866
78.744 0.891 3.853 0.869
78.944 0.892 3.860 0.872
79.143 0.896 3.866 0.875
79.343 0.896 3.872 0.879
79.544 0.901 3.878 0.882
79.744 0.900 3.883 0.885
79.944 0.902 3.890 0.889
80.143 0.906 3.895 0.893
80.343 0.905 3.899 0.895
80.543 0.910 3.904 0.899
80.744 0.911 3.910 0.903
80.944 0.915 3.912 0.906
81.143 0.914 3.917 0.910
81.343 0.920 3.923 0.914
81.544 0.920 3.927 0.917
81.744 0.925 3.930 0.921
81.944 0.924 3.935 0.925
82.143 0.924 3.938 0.929
82.343 0.930 3.941 0.933
82.543 0.931 3.945 0.937
82.744 0.936 3.948 0.942
82.944 0.935 3.950 0.945
83.143 0.940 3.954 0.948
83.343 0.941 3.957 0.953
83.544 0.945 3.959 0.957
83.744 0.944 3.962 0.961
83.944 0.950 3.965 0.965
84.143 0.950 3.966 0.971
84.343 0.949 3.969 0.973
84.543 0.953 3.970 0.978
84.744 0.954 3.974 0.982
84.944 0.958 3.975 0.986
85.143 0.960 3.978 0.990
85.343 0.963 3.979 0.994
85.544 0.964 3.980 1.000
85.744 0.967 3.981 1.002
85.944 0.968 3.983 1.008
86.143 0.973 3.985 1.012
86.343 0.973 3.987 1.016
86.543 0.973 3.989 1.020
86.744 0.977 3.989 1.025
86.944 0.977 3.991 1.029
87.143 0.982 3.993 1.034
87.343 0.982 3.993 1.037
87.544 0.987 3.994 1.043
87.744 0.988 3.996 1.048
87.944 0.992 3.998 1.053
88.143 0.992 3.998 1.057
88.343 0.996 3.999 1.060
88.543 0.997 4.000 1.065
88.744 0.997 4.001 1.070
88.944 1.001 4.003 1.075
89.143 1.001 4.003 1.079
89.343 1.006 4.003 1.084
89.544 1.006 4.004 1.088
89.744 1.011 4.006 1.092
89.944 1.012 4.007 1.097
90.143 1.017 4.008 1.102
90.343 1.017 4.009 1.107
90.543 1.021 4.009 1.112
90.744 1.021 4.009 1.116
90.944 1.021 4.010 1.121
91.143 1.026 4.010 1.125
91.343 1.025 4.011 1.130
91.544 1.031 4.013 1.135
91.744 1.031 4.013 1.139
91.944 1.036 4.014 1.144
92.143 1.035 4.014 1.149
92.343 1.042 4.015 1.154
92.543 1.041 4.016 1.159
92.744 1.045 4.016 1.163
92.944 1.045 4.018 1.168
93.143 1.045 4.018 1.172
93.343 1.050 4.018 1.176
93.544 1.051 4.019 1.182
93.744 1.055 4.019 1.185
93.944 1.055 4.019 1.191
94.143 1.061 4.020 1.196
94.343 1.060 4.020 1.201
94.543 1.065 4.020 1.206
94.744 1.065 4.022 1.211
94.944 1.070 4.023 1.216
95.143 1.070 4.023 1.221
95.343 1.070 4.023 1.226
95.543 1.075 4.023 1.230
95.744 1.074 4.023 1.235
95.944 1.080 4.024 1.238
96.143 1.080 4.024 1.245
96.343 1.084 4.024 1.249
96.544 1.084 4.025 1.254
96.744 1.090 4.026 1.258
96.944 1.090 4.027 1.264
97.143 1.095 4.028 1.268
97.343 1.094 4.027 1.272
97.543 1.095 4.027 1.278
97.744 1.100 4.028 1.283
97.944 1.100 4.028 1.288
98.143 1.105 4.029 1.292
98.343 1.104 4.030 1.296
98.544 1.110 4.030 1.302
98.744 1.110 4.030 1.307
98.944 1.115 4.030 1.311
99.143 1.115 4.030 1.316
99.343 1.121 4.030 1.321
99.543 1.120 4.031 1.327
99.744 1.121 4.032 1.331
99.944 1.125 4.032 1.335
100.143 1.125 4.032 1.341
100.343 1.131 4.033 1.346
100.544 1.130 4.033 1.351
100.744 1.135 4.033 1.355
100.944 1.135 4.033 1.362
101.143 1.140 4.033 1.366
101.343 1.141 4.034 1.371
101.543 1.144 4.033 1.375
101.744 1.145 4.034 1.380
101.944 1.145 4.035 1.386
102.143 1.150 4.035 1.390
102.343 1.150 4.035 1.394
102.544 1.155 4.036 1.400
102.744 1.155 4.036 1.406
102.944 1.160 4.037 1.411
103.143 1.160 4.038 1.415
103.343 1.163 4.037 1.420
103.543 1.163 4.038 1.425
103.744 1.169 4.038 1.431
103.944 1.168 4.037 1.436
104.143 1.170 4.038 1.442
104.343 1.174 4.038 1.446
104.544 1.174 4.038 1.452
104.744 1.179 4.038 1.456
104.944 1.179 4.039 1.462
105.143 1.183 4.038 1.466
105.343 1.184 4.039 1.472
105.544 1.188 4.040 1.477
105.743 1.189 4.039 1.482
105.944 1.193 4.039 1.486
106.143 1.193 4.040 1.491
106.343 1.193 4.040 1.497
106.543 1.198 4.040 1.502
106.744 1.198 4.041 1.508
106.944 1.203 4.042 1.513
107.143 1.204 4.042 1.518
107.343 1.209 4.042 1.523
107.544 1.209 4.042 1.528
107.743 1.214 4.042 1.533
107.944 1.214 4.043 1.538
108.143 1.217 4.043 1.544
108.343 1.218 4.043 1.549
108.543 1.218 4.043 1.554
108.744 1.222 4.043 1.560
108.944 1.223 4.043 1.566
109.143 1.227 4.043 1.570
109.343 1.228 4.043 1.576
109.544 1.232 4.043 1.581
109.743 1.232 4.043 1.586
109.944 1.237 4.044 1.592
110.143 1.238 4.045 1.598
110.343 1.241 4.044 1.602
110.543 1.242 4.046 1.608
110.744 1.242 4.046 1.614
110.944 1.248 4.046 1.619
111.143 1.247 4.046 1.625
111.343 1.252 4.046 1.629
111.544 1.253 4.047 1.636
111.743 1.257 4.047 1.642
111.944 1.257 4.047 1.646
112.143 1.261 4.047 1.652
112.343 1.262 4.047 1.657
112.543 1.266 4.048 1.663
112.744 1.266 4.048 1.668
112.944 1.265 4.047 1.673
113.143 1.270 4.048 1.680
113.343 1.271 4.048 1.685
113.544 1.276 4.048 1.691
113.743 1.276 4.049 1.695
113.944 1.282 4.049 1.702
114.143 1.281 4.049 1.708
114.343 1.286 4.049 1.713
114.543 1.288 4.049 1.719
114.744 1.291 4.049 1.723
114.944 1.291 4.050 1.731
115.143 1.295 4.050 1.737
115.343 1.297 4.051 1.743
115.543 1.296 4.050 1.747
115.744 1.301 4.051 1.754
115.944 1.302 4.051 1.760
116.143 1.307 4.051 1.766
116.343 1.307 4.051 1.772
116.544 1.311 4.051 1.777
116.743 1.311 4.051 1.783
116.944 1.315 4.051 1.788
117.143 1.315 4.052 1.795
117.343 1.315 4.052 1.801
117.543 1.320 4.052 1.806
117.744 1.320 4.052 1.812
117.944 1.326 4.052 1.817
118.143 1.325 4.053 1.824
118.343 1.329 4.053 1.829
118.544 1.329 4.053 1.835
118.743 1.335 4.053 1.842
118.944 1.335 4.054 1.849
119.143 1.339 4.054 1.855
119.343 1.340 4.053 1.860
119.543 1.339 4.053 1.865
119.744 1.345 4.054 1.872
119.944 1.346 4.054 1.878
120.143 1.350 4.054 1.884
120.343 1.351 4.056 1.889
120.544 1.356 4.055 1.896
120.743 1.354 4.055 1.901
120.944 1.359 4.054 1.908
121.143 1.360 4.056 1.916
121.343 1.366 4.056 1.921
121.543 1.364 4.056 1.927
121.744 1.364 4.056 1.932
121.944 1.369 4.056 1.939
122.143 1.370 4.057 1.946
122.343 1.375 4.057 1.951
122.544 1.374 4.056 1.958
122.743 1.380 4.057 1.964
122.944 1.378 4.057 1.971
123.143 1.385 4.057 1.978
123.343 1.383 4.057 1.983
123.544 1.388 4.057 1.991
123.743 1.389 4.058 1.996
123.944 1.393 4.058 2.004
124.143 1.393 4.058 2.009
124.343 1.394 4.058 2.016
124.551 1.398 4.058 2.023
124.744 1.398 4.058 2.029
124.944 1.405 4.058 2.036
125.143 1.404 4.059 2.042
125.347 1.408 4.059 2.050
125.544 1.408 4.059 2.056
125.743 1.413 4.059 2.062
125.944 1.413 4.060 2.070
126.143 1.414 4.059 2.075
126.343 1.417 4.059 2.080
126.544 1.418 4.060 2.087
126.743 1.424 4.060 2.094
126.944 1.424 4.060 2.102
127.143 1.429 4.060 2.107
127.343 1.429 4.060 2.114
127.543 1.434 4.060 2.120
127.744 1.433 4.060 2.126
127.944 1.438 4.061 2.133
128.143 1.438 4.061 2.139
128.343 1.440 4.061 2.146
128.544 1.444 4.062 2.153
128.743 1.445 4.062 2.159
128.944 1.448 4.062 2.166
129.143 1.449 4.062 2.174
129.343 1.453 4.063 2.179
129.543 1.454 4.062 2.186
129.744 1.460 4.063 2.193
129.944 1.460 4.063 2.199
130.143 1.464 4.063 2.206
130.343 1.464 4.063 2.212
130.544 1.465 4.063 2.220
130.743 1.469 4.064 2.227
130.944 1.468 4.063 2.234
131.143 1.473 4.064 2.240
131.343 1.474 4.064 2.246
131.543 1.478 4.065 2.253
131.743 1.478 4.064 2.260
131.944 1.483 4.064 2.267
132.143 1.482 4.064 2.273
132.343 1.488 4.065 2.279
132.543 1.488 4.064 2.286
132.744 1.492 4.064 2.292
132.944 1.493 4.065 2.299
133.144 1.492 4.066 2.307
133.343 1.497 4.065 2.313
133.543 1.496 4.066 2.321
133.744 1.502 4.066 2.326
133.944 1.502 4.066 2.333
134.144 1.506 4.066 2.339
134.343 1.507 4.067 2.345
134.544 1.513 4.067 2.353
134.743 1.512 4.067 2.361
134.944 1.517 4.067 2.368
135.143 1.517 4.067 2.375
135.343 1.517 4.067 2.381
135.544 1.522 4.067 2.387
135.743 1.522 4.067 2.395
135.944 1.526 4.067 2.401
136.143 1.527 4.067 2.410
136.343 1.531 4.067 2.413
136.543 1.533 4.068 2.421
136.744 1.537 4.068 2.429
136.944 1.537 4.069 2.436
137.143 1.542 4.068 2.444
137.344 1.542 4.068 2.448
137.544 1.541 4.068 2.455
137.743 1.546 4.068 2.462
137.944 1.546 4.068 2.468
138.143 1.552 4.069 2.476
138.343 1.552 4.069 2.482
138.543 1.556 4.070 2.489
138.744 1.556 4.070 2.496
138.944 1.561 4.070 2.502
139.143 1.561 4.070 2.509
139.343 1.562 4.071 2.515
139.544 1.567 4.072 2.523
139.743 1.565 4.071 2.528
139.944 1.571 4.071 2.536
140.143 1.572 4.071 2.544
140.343 1.576 4.071 2.549
140.543 1.576 4.072 2.554
140.744 1.581 4.072 2.563
140.944 1.580 4.072 2.568
141.143 1.584 4.072 2.576
141.343 1.585 4.072 2.583
141.544 1.590 4.072 2.589
141.743 1.589 4.072 2.597
141.944 1.589 4.073 2.603
142.143 1.595 4.073 2.611
142.343 1.594 4.073 2.617
142.544 1.599 4.073 2.624
142.743 1.598 4.073 2.631
142.944 1.604 4.073 2.638
143.143 1.603 4.073 2.643
143.343 1.608 4.073 2.650
143.543 1.608 4.073 2.656
143.744 1.613 4.074 2.664
143.944 1.614 4.074 2.675
144.143 1.614 4.074 2.680
144.343 1.617 4.074 2.686
144.543 1.618 4.073 2.692
144.744 1.623 4.074 2.699
144.944 1.623 4.075 2.705
145.143 1.629 4.076 2.713
145.343 1.628 4.075 2.718
145.544 1.632 4.075 2.726
145.743 1.632 4.075 2.733
145.944 1.639 4.076 2.741
146.143 1.638 4.076 2.747
146.343 1.637 4.075 2.753
146.544 1.642 4.076 2.760
146.743 1.642 4.076 2.767
146.944 1.648 4.077 2.774
147.143 1.647 4.077 2.781
147.343 1.651 4.076 2.787
147.543 1.651 4.077 2.793
147.744 1.656 4.077 2.801
147.944 1.657 4.076 2.807
148.143 1.661 4.077 2.815
148.343 1.661 4.077 2.820
148.544 1.663 4.077 2.828
148.743 1.666 4.077 2.833
148.944 1.668 4.078 2.842
149.143 1.672 4.078 2.848
149.343 1.674 4.077 2.854
149.543 1.678 4.078 2.860
149.744 1.677 4.078 2.868
149.944 1.682 4.078 2.874
150.143 1.682 4.079 2.881
150.343 1.682 4.079 2.887
150.544 1.687 4.079 2.894
150.743 1.686 4.079 2.901
150.944 1.691 4.079 2.908
151.143 1.692 4.080 2.916
151.343 1.695 4.079 2.922
151.544 1.697 4.081 2.928
151.743 1.701 4.080 2.934
151.944 1.700 4.080 2.942
152.143 1.707 4.081 2.948
152.343 1.706 4.081 2.955
152.544 1.710 4.081 2.962
152.743 1.711 4.081 2.968
152.944 1.711 4.081 2.974
153.143 1.716 4.080 2.982
153.343 1.716 4.081 2.988
153.544 1.721 4.081 2.995
153.743 1.721 4.082 3.002
153.944 1.725 4.082 3.008
154.143 1.725 4.082 3.014
154.343 1.730 4.081 3.020
154.543 1.730 4.082 3.027
154.744 1.737 4.083 3.033
154.944 1.737 4.082 3.040
155.143 1.737 4.084 3.047
155.343 1.742 4.084 3.052
155.544 1.743 4.084 3.061
155.743 1.746 4.083 3.066
155.944 1.746 4.084 3.072
156.143 1.751 4.083 3.080
156.343 1.752 4.083 3.085
156.544 1.757 4.084 3.092
156.743 1.757 4.084 3.098
156.944 1.762 4.084 3.106
157.143 1.761 4.085 3.111
157.343 1.760 4.085 3.119
157.543 1.766 4.085 3.124
157.744 1.766 4.085 3.130
157.944 1.771 4.086 3.137
158.143 1.771 4.085 3.144
158.343 1.775 4.085 3.148
158.543 1.776 4.086 3.155
158.744 1.780 4.086 3.162
158.944 1.781 4.086 3.167
159.143 1.786 4.085 3.174
159.343 1.786 4.086 3.180
159.544 1.787 4.086 3.187
159.743 1.790 4.086 3.192
159.944 1.790 4.087 3.199
160.143 1.794 4.087 3.207
160.343 1.796 4.087 3.213
160.543 1.800 4.088 3.219
160.744 1.801 4.088 3.226
160.944 1.805 4.088 3.231
161.143 1.804 4.087 3.236
161.343 1.803 4.087 3.244
161.544 1.810 4.088 3.250
161.743 1.810 4.088 3.257
161.944 1.814 4.088 3.264
162.143 1.815 4.088 3.270
162.344 1.820 4.089 3.276
162.543 1.820 4.088 3.282
162.744 1.825 4.089 3.287
162.944 1.825 4.089 3.293
163.143 1.830 4.089 3.301
163.343 1.829 4.089 3.306
163.544 1.835 4.090 3.314
163.743 1.835 4.090 3.320
163.944 1.835 4.090 3.326
164.143 1.840 4.090 3.333
164.343 1.840 4.091 3.337
164.543 1.845 4.091 3.344
164.744 1.845 4.090 3.350
164.944 1.849 4.091 3.355
165.143 1.849 4.091 3.362
165.343 1.854 4.092 3.369
165.544 1.854 4.092 3.375
165.743 1.859 4.092 3.380
165.944 1.859 4.091 3.387
166.143 1.859 4.092 3.394
166.343 1.864 4.092 3.400
166.543 1.864 4.092 3.406
166.743 1.868 4.092 3.413
166.944 1.869 4.093 3.418
167.143 1.872 4.092 3.425
167.343 1.874 4.093 3.432
167.543 1.879 4.094 3.437
167.744 1.878 4.093 3.443
167.944 1.884 4.093 3.450
168.143 1.882 4.094 3.455
168.343 1.883 4.094 3.461
168.544 1.888 4.094 3.467
168.743 1.888 4.095 3.473
168.944 1.894 4.095 3.480
169.143 1.892 4.094 3.485
169.343 1.897 4.095 3.492
169.543 1.896 4.094 3.497
169.744 1.900 4.094 3.504
169.944 1.901 4.095 3.511
170.143 1.904 4.096 3.517
170.343 1.905 4.095 3.523
170.543 1.905 4.096 3.528
170.744 1.909 4.096 3.535
170.944 1.910 4.096 3.541
171.143 1.915 4.096 3.548
171.343 1.914 4.096 3.553
171.544 1.920 4.097 3.560
171.743 1.919 4.096 3.565
171.944 1.924 4.096 3.571
172.143 1.924 4.097 3.578
172.343 1.929 4.097 3.583
172.543 1.929 4.098 3.590
172.744 1.929 4.097 3.596
172.944 1.934 4.097 3.601
173.143 1.934 4.097 3.608
173.343 1.939 4.098 3.614
173.544 1.939 4.097 3.620
173.743 1.944 4.099 3.627
173.944 1.944 4.099 3.633
174.143 1.949 4.098 3.640
174.343 1.948 4.099 3.646
174.543 1.953 4.098 3.650
174.744 1.953 4.098 3.656
174.944 1.953 4.099 3.663
175.143 1.958 4.100 3.669
175.343 1.958 4.099 3.674
175.543 1.963 4.099 3.680
175.744 1.963 4.100 3.687
175.944 1.968 4.101 3.692
176.143 1.968 4.101 3.699
176.343 1.973 4.100 3.704
176.544 1.973 4.101 3.711
176.743 1.978 4.101 3.719
176.944 1.978 4.101 3.723
177.143 1.977 4.101 3.728
177.343 1.983 4.101 3.734
177.544 1.983 4.102 3.741
177.744 1.987 4.101 3.747
177.944 1.989 4.101 3.753
178.143 1.993 4.101 3.759
178.343 1.993 4.101 3.764
178.544 1.997 4.102 3.770
178.743 1.997 4.102 3.776
178.944 2.002 4.102 3.781
179.143 2.002 4.102 3.788
179.343 2.002 4.102 3.792
179.544 2.007 4.101 3.800
179.743 2.007 4.102 3.807
179.944 2.012 4.102 3.811
180.143 2.012 4.103 3.817
180.344 2.017 4.103 3.823
180.544 2.017 4.104 3.829
180.743 2.022 4.104 3.835
180.944 2.022 4.104 3.842
181.143 2.027 4.104 3.848
181.343 2.027 4.104 3.854
181.543 2.027 4.105 3.859
181.744 2.031 4.105 3.866
181.944 2.032 4.106 3.871
182.143 2.037 4.106 3.878
182.343 2.037 4.106 3.883
182.544 2.041 4.105 3.889
182.743 2.041 4.106 3.896
182.944 2.047 4.106 3.902
183.143 2.047 4.106 3.908
183.343 2.052 4.106 3.913
183.543 2.052 4.107 3.920
183.744 2.053 4.107 3.926
183.944 2.056 4.107 3.932
184.143 2.057 4.107 3.940
184.343 2.062 4.107 3.945
184.543 2.062 4.107 3.950
184.744 2.067 4.107 3.956
184.944 2.066 4.106 3.962
185.143 2.071 4.106 3.967
185.344 2.072 4.107 3.973
185.543 2.076 4.107 3.979
185.744 2.077 4.108 3.985
185.944 2.076 4.107 3.991
186.143 2.081 4.108 3.998
186.343 2.081 4.108 4.002
186.544 2.087 4.108 4.009
186.743 2.086 4.109 4.015
186.944 2.092 4.108 4.020
187.143 2.091 4.110 4.029
187.343 2.096 4.110 4.032
187.544 2.096 4.109 4.040
187.743 2.100 4.109 4.045
187.944 2.100 4.109 4.051
188.143 2.101 4.110 4.056
188.343 2.105 4.109 4.061
188.544 2.106 4.110 4.069
188.743 2.111 4.111 4.075
188.944 2.110 4.110 4.080
189.143 2.116 4.111 4.087
189.343 2.115 4.111 4.092
189.543 2.121 4.111 4.098
189.744 2.120 4.110 4.104
189.944 2.125 4.111 4.110
190.143 2.125 4.111 4.116
190.343 2.124 4.111 4.121
190.544 2.130 4.112 4.128
190.743 2.130 4.112 4.135
190.944 2.135 4.112 4.139
191.143 2.135 4.113 4.145
191.343 2.140 4.113 4.151
191.544 2.139 4.112 4.157
191.743 2.145 4.112 4.163
191.944 2.145 4.113 4.171
192.143 2.149 4.114 4.177
192.344 2.150 4.114 4.183
192.543 2.150 4.114 4.188
192.744 2.155 4.114 4.194
192.944 2.154 4.113 4.199
193.143 2.160 4.115 4.206
193.343 2.159 4.115 4.211
193.544 2.164 4.114 4.217
193.743 2.164 4.115 4.224
193.944 2.170 4.115 4.230
194.143 2.168 4.115 4.236
194.343 2.175 4.116 4.243
194.543 2.174 4.116 4.249
194.743 2.178 4.115 4.255
194.944 2.179 4.115 4.261
195.143 2.179 4.115 4.267
195.343 2.184 4.115 4.273
195.543 2.183 4.116 4.279
195.743 2.188 4.116 4.284
195.944 2.189 4.116 4.291
196.143 2.193 4.116 4.296
196.344 2.194 4.117 4.302
196.543 2.198 4.117 4.309
196.743 2.198 4.116 4.314
196.944 2.198 4.117 4.319
197.143 2.203 4.117 4.326
197.343 2.203 4.118 4.331
197.544 2.208 4.118 4.339
197.743 2.207 4.117 4.345
197.944 2.212 4.118 4.350
198.143 2.213 4.118 4.356
198.343 2.217 4.117 4.362
198.544 2.217 4.118 4.368
198.743 2.222 4.119 4.374
198.944 2.222 4.119 4.380
199.143 2.222 4.120 4.386
199.343 2.227 4.119 4.391
199.544 2.227 4.119 4.397
199.743 2.231 4.120 4.404
199.944 2.232 4.119 4.409
200.143 2.237 4.120 4.416
200.344 2.237 4.120 4.422
200.543 2.242 4.121 4.428
200.743 2.241 4.120 4.432
200.944 2.246 4.120 4.440
201.143 2.246 4.120 4.444
201.344 2.246 4.121 4.452
201.543 2.251 4.120 4.457
201.743 2.251 4.121 4.463
201.944 2.256 4.121 4.469
202.143 2.256 4.121 4.475
202.343 2.261 4.121 4.482
202.544 2.261 4.122 4.488
202.743 2.266 4.121 4.493
202.944 2.266 4.122 4.500
203.143 2.271 4.122 4.506
203.343 2.270 4.122 4.511
203.544 2.271 4.122 4.518
203.743 2.275 4.122 4.522
203.944 2.276 4.122 4.529
204.143 2.281 4.123 4.536
204.344 2.281 4.124 4.541
204.543 2.285 4.123 4.548
204.743 2.286 4.123 4.555
204.944 2.290 4.123 4.560
205.143 2.290 4.123 4.567
205.344 2.295 4.124 4.572
205.543 2.296 4.125 4.577
205.743 2.295 4.125 4.585
205.944 2.300 4.125 4.590
206.143 2.300 4.126 4.596
206.343 2.305 4.125 4.600
206.544 2.305 4.125 4.608
206.743 2.310 4.125 4.614
206.944 2.310 4.126 4.620
207.143 2.315 4.126 4.625
207.343 2.315 4.126 4.631
207.544 2.319 4.126 4.638
207.743 2.320 4.126 4.644
207.944 2.320 4.126 4.650
208.143 2.325 4.126 4.656
208.344 2.324 4.127 4.662
208.543 2.329 4.127 4.667
208.743 2.329 4.126 4.674
208.944 2.334 4.127 4.680
209.143 2.334 4.128 4.687
209.344 2.338 4.127 4.691
209.544 2.339 4.128 4.698
209.743 2.344 4.128 4.704
209.944 2.345 4.128 4.710
210.143 2.349 4.129 4.716
210.344 2.349 4.129 4.722
210.544 2.349 4.130 4.728
210.743 2.354 4.130 4.735
210.944 2.354 4.130 4.741
211.143 2.359 4.129 4.746
211.343 2.359 4.129 4.751
211.544 2.365 4.130 4.758
211.743 2.364 4.130 4.764
211.944 2.369 4.130 4.770
212.143 2.369 4.131 4.776
212.344 2.374 4.131 4.782
212.543 2.374 4.131 4.787
212.743 2.375 4.131 4.795
212.944 2.378 4.131 4.799
213.143 2.380 4.131 4.805
213.343 2.384 4.130 4.811
213.544 2.383 4.131 4.818
213.743 2.388 4.131 4.824
213.944 2.388 4.131 4.830
214.143 2.394 4.132 4.836
214.343 2.394 4.131 4.842
214.544 2.399 4.132 4.849
214.743 2.399 4.132 4.855
214.944 2.399 4.133 4.861
215.143 2.403 4.131 4.867
215.344 2.403 4.133 4.874
215.543 2.408 4.132 4.878
215.744 2.408 4.133 4.885
215.944 2.413 4.133 4.893
216.143 2.413 4.134 4.898
216.344 2.417 4.132 4.903
216.544 2.418 4.133 4.911
216.743 2.422 4.134 4.916
216.944 2.423 4.133 4.922
217.143 2.422 4.134 4.928
217.343 2.427 4.135 4.934
217.544 2.427 4.134 4.940
217.743 2.431 4.135 4.947
217.944 2.433 4.135 4.954
218.143 2.437 4.135 4.959
218.344 2.437 4.135 4.965
218.543 2.442 4.135 4.971
218.743 2.442 4.136 4.978
218.944 2.442 4.135 4.983
219.143 2.447 4.136 4.989
219.343 2.447 4.136 4.995
219.544 2.452 4.136 5.001
219.743 2.452 4.136 5.009
219.944 2.458 4.136 5.014
220.143 2.457 4.136 5.020
220.344 2.463 4.137 5.026
220.543 2.462 4.136 5.032
220.744 2.467 4.136 5.039
220.944 2.467 4.137 5.044
221.143 2.472 4.137 5.051
221.343 2.473 4.137 5.057
221.543 2.472 4.137 5.061
221.744 2.476 4.137 5.068
221.943 2.477 4.137 5.074
222.143 2.482 4.137 5.080
222.344 2.481 4.138 5.086
222.543 2.486 4.139 5.092
222.744 2.486 4.138 5.100
222.943 2.492 4.139 5.106
223.143 2.492 4.139 5.112
223.343 2.496 4.139 5.118
223.543 2.496 4.139 5.123
223.744 2.495 4.140 5.130
223.944 2.501 4.140 5.136
224.143 2.500 4.140 5.140
224.343 2.506 4.141 5.148
224.544 2.506 4.140 5.153
224.744 2.511 4.140 5.159
224.944 2.510 4.140 5.165
225.143 2.516 4.141 5.172
225.343 2.515 4.141 5.177
225.544 2.520 4.141 5.184
225.743 2.520 4.141 5.192
225.944 2.520 4.141 5.197
226.143 2.525 4.142 5.205
226.343 2.525 4.141 5.209
226.543 2.530 4.141 5.215
226.744 2.529 4.141 5.221
226.944 2.534 4.142 5.225
227.143 2.535 4.142 5.231
227.343 2.540 4.143 5.238
227.544 2.539 4.143 5.244
227.743 2.544 4.143 5.250
227.944 2.545 4.144 5.257
228.143 2.544 4.144 5.262
228.343 2.549 4.143 5.268
228.544 2.549 4.144 5.274
228.744 2.554 4.144 5.281
228.944 2.554 4.145 5.286
229.143 2.559 4.144 5.293
229.344 2.559 4.145 5.299
229.543 2.564 4.145 5.305
229.744 2.564 4.145 5.312
229.944 2.569 4.144 5.316
230.143 2.569 4.145 5.323
230.343 2.569 4.145 5.330
230.543 2.574 4.146 5.333
230.744 2.574 4.146 5.342
230.944 2.578 4.145 5.348
231.143 2.579 4.146 5.353
231.344 2.583 4.146 5.359
231.543 2.584 4.146 5.365
231.744 2.588 4.146 5.372
231.944 2.589 4.146 5.377
232.143 2.593 4.146 5.384
232.343 2.593 4.146 5.388
232.544 2.593 4.147 5.395
232.744 2.598 4.147 5.401
232.944 2.598 4.147 5.407
233.143 2.603 4.147 5.414
233.343 2.603 4.148 5.420
233.543 2.608 4.147 5.425
233.743 2.608 4.148 5.431
233.944 2.614 4.148 5.438
234.143 2.613 4.148 5.445
234.343 2.614 4.149 5.450
234.544 2.618 4.149 5.456
234.743 2.618 4.149 5.462
234.944 2.622 4.148 5.467
235.143 2.623 4.149 5.474
235.343 2.627 4.149 5.479
235.544 2.627 4.149 5.487
235.743 2.632 4.150 5.493
235.944 2.633 4.150 5.498
236.143 2.637 4.150 5.504
236.343 2.637 4.150 5.510
236.544 2.637 4.150 5.517
236.744 2.642 4.150 5.524
236.944 2.642 4.150 5.527
237.143 2.647 4.150 5.535
237.344 2.646 4.150 5.541
237.543 2.652 4.151 5.547
237.744 2.652 4.151 5.553
237.944 2.657 4.152 5.560
238.143 2.657 4.151 5.565
238.343 2.662 4.152 5.570
238.544 2.662 4.152 5.577
238.744 2.666 4.151 5.583
238.944 2.667 4.153 5.591
239.143 2.666 4.153 5.595
239.343 2.672 4.153 5.601
239.565 2.672 4.153 5.609
239.744 2.677 4.153 5.614
239.943 2.677 4.153 5.620
240.143 2.682 4.153 5.626
240.344 2.684 4.154 5.632
240.544 2.688 4.154 5.638
240.744 2.688 4.154 5.644
240.943 2.694 4.155 5.651
241.143 2.692 4.154 5.655
241.343 2.692 4.155 5.661
241.544 2.697 4.155 5.669
241.743 2.696 4.154 5.673
241.944 2.702 4.154 5.679
242.144 2.702 4.155 5.686
242.344 2.707 4.155 5.692
242.544 2.706 4.154 5.698
242.744 2.712 4.156 5.704
242.944 2.711 4.155 5.710
243.143 2.716 4.155 5.716
243.344 2.716 4.155 5.722
243.544 2.716 4.155 5.727
243.744 2.721 4.156 5.733
243.944 2.721 4.156 5.740
244.143 2.726 4.157 5.747
244.344 2.727 4.157 5.753
244.543 2.731 4.157 5.757
244.744 2.732 4.157 5.763
244.944 2.735 4.157 5.771
245.143 2.735 4.157 5.776
245.344 2.736 4.158 5.782
245.544 2.741 4.157 5.788
245.743 2.742 4.158 5.794
245.943 2.746 4.159 5.801
246.143 2.745 4.158 5.806
246.344 2.750 4.157 5.812
246.543 2.751 4.158 5.819
246.743 2.755 4.158 5.824
246.943 2.755 4.159 5.830
247.144 2.760 4.158 5.836
247.343 2.760 4.159 5.841
247.543 2.765 4.158 5.849
247.743 2.766 4.159 5.854
247.943 2.765 4.159 5.860
248.144 2.770 4.159 5.865
248.344 2.770 4.159 5.871
248.543 2.776 4.160 5.878
248.743 2.775 4.160 5.885
248.944 2.779 4.160 5.890
249.143 2.780 4.161 5.896
249.344 2.784 4.160 5.901
249.544 2.784 4.161 5.907
249.744 2.789 4.160 5.913
249.944 2.790 4.161 5.921
250.143 2.790 4.161 5.925
250.343 2.794 4.161 5.931
250.544 2.795 4.162 5.938
250.744 2.799 4.162 5.945
250.944 2.801 4.162 5.950
251.143 2.805 4.162 5.957
251.344 2.804 4.162 5.961
251.544 2.808 4.161 5.967
251.744 2.809 4.162 5.972
251.944 2.815 4.163 5.980
252.143 2.813 4.163 5.985
252.343 2.813 4.162 5.991
252.543 2.819 4.163 5.998
252.743 2.819 4.163 6.003
252.944 2.824 4.164 6.009
253.143 2.823 4.163 6.015
253.343 2.828 4.164 6.019
253.543 2.828 4.164 6.027
253.743 2.832 4.164 6.033
253.943 2.833 4.164 6.038
254.143 2.837 4.165 6.044
254.343 2.838 4.165 6.050
254.543 2.837 4.165 6.057
254.743 2.842 4.165 6.062
254.943 2.842 4.165 6.067
255.143 2.847 4.165 6.075
255.343 2.847 4.165 6.080
255.543 2.852 4.166 6.087
255.743 2.852 4.166 6.092
255.943 2.857 4.165 6.098
256.143 2.856 4.166 6.104
256.343 2.862 4.166 6.110
256.543 2.862 4.166 6.117
256.743 2.862 4.167 6.123
256.943 2.866 4.167 6.128
257.143 2.866 4.166 6.135
257.343 2.871 4.166 6.139
257.543 2.871 4.167 6.146
257.743 2.876 4.167 6.152
257.943 2.876 4.167 6.157
258.143 2.881 4.167 6.164
258.343 2.881 4.168 6.170
258.543 2.886 4.167 6.176
258.743 2.886 4.167 6.181
258.943 2.886 4.168 6.187
259.143 2.891 4.168 6.193
259.344 2.891 4.169 6.198
259.544 2.896 4.169 6.205
259.744 2.896 4.169 6.210
259.944 2.901 4.169 6.217
260.143 2.901 4.169 6.223
260.344 2.906 4.169 6.227
260.544 2.906 4.170 6.234
260.744 2.910 4.170 6.240
260.943 2.911 4.170 6.247
261.143 2.911 4.170 6.253
261.343 2.916 4.170 6.258
261.543 2.916 4.170 6.265
261.743 2.920 4.170 6.269
261.943 2.921 4.170 6.275
262.143 2.926 4.170 6.281
262.343 2.926 4.170 6.287
262.543 2.930 4.170 6.292
262.743 2.930 4.170 6.300
262.943 2.935 4.170 6.305
263.143 2.936 4.171 6.312
263.343 2.935 4.171 6.317
263.543 2.940 4.171 6.323
263.743 2.940 4.171 6.328
263.943 2.945 4.172 6.334
264.143 2.945 4.172 6.340
264.343 2.950 4.173 6.348
264.543 2.949 4.172 6.352
264.743 2.954 4.173 6.358
264.943 2.954 4.173 6.366
265.143 2.959 4.173 6.371
265.343 2.959 4.174 6.377
265.543 2.959 4.173 6.382
265.743 2.964 4.174 6.388
265.943 2.964 4.174 6.395
266.144 2.970 4.174 6.401
266.344 2.970 4.175 6.407
266.544 2.974 4.175 6.413
266.744 2.974 4.174 6.418
266.944 2.979 4.174 6.425
267.143 2.979 4.174 6.431
267.344 2.984 4.175 6.437
267.544 2.984 4.175 6.443
267.744 2.984 4.175 6.449
267.944 2.989 4.174 6.455
268.143 2.989 4.174 6.461
268.344 2.994 4.175 6.466
268.544 2.994 4.175 6.473
268.744 2.999 4.175 6.477
268.944 3.005 4.180 6.486
269.143 3.010 4.194 6.499
269.344 3.014 4.199 6.512
269.544 3.019 4.201 6.527
269.743 3.024 4.201 6.543
269.943 3.028 4.199 6.557
270.143 3.034 4.197 6.572
270.343 3.044 4.196 6.586
270.543 3.048 4.194 6.601
270.743 3.053 4.193 6.616
270.943 3.058 4.193 6.631
271.144 3.063 4.192 6.645
271.344 3.068 4.192 6.658
271.544 3.072 4.191 6.674
271.744 3.078 4.191 6.689
271.944 3.088 4.190 6.703
272.143 3.093 4.190 6.720
272.344 3.098 4.190 6.733
272.544 3.102 4.189 6.749
272.744 3.106 4.189 6.763
272.943 3.112 4.189 6.778
273.144 3.116 4.189 6.793
273.343 3.126 4.189 6.808
273.543 3.131 4.190 6.823
273.743 3.135 4.189 6.837
273.943 3.140 4.190 6.853
274.144 3.145 4.189 6.868
274.344 3.150 4.189 6.880
274.544 3.154 4.190 6.895
274.744 3.164 4.190 6.912
274.944 3.169 4.190 6.924
275.143 3.174 4.190 6.941
275.343 3.179 4.190 6.954
275.544 3.184 4.190 6.969
275.744 3.188 4.190 6.983
275.944 3.193 4.190 6.999
276.143 3.203 4.191 7.015
276.344 3.208 4.192 7.028
276.544 3.213 4.192 7.044
276.744 3.218 4.192 7.060
276.944 3.223 4.191 7.075
277.144 3.227 4.192 7.090
277.344 3.232 4.192 7.104
277.543 3.237 4.193 7.119
277.743 3.247 4.194 7.134
277.944 3.252 4.193 7.149
278.143 3.257 4.193 7.163
278.344 3.261 4.194 7.178
278.544 3.266 4.194 7.194
278.744 3.272 4.194 7.208
278.944 3.281 4.194 7.226
279.143 3.286 4.195 7.239
279.344 3.291 4.195 7.252
279.543 3.296 4.196 7.266
279.744 3.301 4.196 7.283
279.943 3.306 4.196 7.299
280.144 3.311 4.196 7.312
280.343 3.315 4.198 7.326
280.544 3.325 4.198 7.342
280.743 3.330 4.198 7.358
280.944 3.336 4.198 7.373
281.143 3.340 4.198 7.389
281.344 3.345 4.198 7.403
281.565 3.350 4.199 7.420
281.744 3.355 4.200 7.433
281.943 3.363 4.199 7.447
282.144 3.369 4.199 7.463
282.343 3.374 4.200 7.477
282.544 3.379 4.201 7.494
282.743 3.384 4.201 7.508
282.943 3.389 4.202 7.522
283.144 3.394 4.201 7.538
283.344 3.399 4.202 7.552
283.543 3.408 4.202 7.566
283.743 3.414 4.203 7.581
283.944 3.418 4.203 7.597
284.143 3.423 4.203 7.611
284.343 3.428 4.204 7.626
284.544 3.433 4.205 7.642
284.743 3.438 4.204 7.656
284.944 3.448 4.205 7.673
285.144 3.452 4.205 7.688
285.343 3.457 4.205 7.702
285.543 3.462 4.206 7.718
285.743 3.467 4.206 7.733
285.943 3.472 4.207 7.748
286.143 3.477 4.208 7.763
286.343 3.481 4.207 7.777
286.544 3.491 4.208 7.794
286.743 3.496 4.208 7.807
286.944 3.501 4.208 7.822
287.143 3.506 4.209 7.837
287.343 3.510 4.209 7.852
287.544 3.516 4.209 7.869
287.743 3.520 4.210 7.883
287.944 3.530 4.210 7.899
288.143 3.535 4.210 7.914
288.343 3.540 4.211 7.930
288.543 3.545 4.211 7.944
288.743 3.550 4.211 7.959
288.944 3.554 4.212 7.974
289.143 3.560 4.213 7.991
289.343 3.565 4.212 8.005
289.544 3.574 4.212 8.019
289.744 3.579 4.213 8.035
289.943 3.584 4.213 8.050
290.143 3.589 4.213 8.069
290.343 3.594 4.214 8.081
290.543 3.598 4.214 8.096
290.743 3.603 4.214 8.109
290.944 3.613 4.215 8.126
291.144 3.618 4.216 8.139
291.343 3.623 4.215 8.154
291.543 3.628 4.215 8.168
291.744 3.633 4.217 8.185
291.943 3.638 4.217 8.198
292.143 3.647 4.217 8.214
292.344 3.652 4.218 8.229
292.543 3.657 4.218 8.244
292.743 3.662 4.219 8.259
292.943 3.668 4.217 8.274
293.143 3.672 4.219 8.290
293.344 3.677 4.220 8.305
293.543 3.681 4.219 8.319
293.744 3.692 4.220 8.336
293.943 3.696 4.220 8.350
294.143 3.701 4.220 8.365
294.343 3.707 4.221 8.379
294.544 3.711 4.222 8.394
294.744 3.716 4.221 8.409
294.944 3.721 4.222 8.425
295.143 3.730 4.223 8.442
295.344 3.735 4.223 8.457
295.543 3.740 4.223 8.470
295.743 3.745 4.223 8.486
295.943 3.750 4.224 8.501
296.144 3.755 4.224 8.514
296.343 3.760 4.225 8.529
296.544 3.768 4.225 8.545
296.743 3.775 4.225 8.561
296.943 3.779 4.226 8.576
297.144 3.784 4.226 8.589
297.343 3.789 4.226 8.604
297.544 3.794 4.226 8.622
297.743 3.799 4.225 8.636
297.944 3.804 4.226 8.649
298.143 3.813 4.227 8.665
298.343 3.819 4.228 8.680
298.544 3.823 4.228 8.696
298.743 3.828 4.228 8.709
298.944 3.833 4.228 8.726
299.144 3.838 4.228 8.740
299.343 3.843 4.229 8.755
299.544 3.852 4.229 8.770
299.743 3.858 4.229 8.784
299.944 3.862 4.229 8.800
300.144 3.867 4.230 8.815
300.344 3.872 4.230 8.828
300.543 3.877 4.231 8.843
300.744 3.882 4.231 8.859
300.943 3.887 4.232 8.873
301.143 3.897 4.232 8.888
301.343 3.901 4.232 8.902
301.544 3.907 4.233 8.919
301.743 3.911 4.233 8.933
301.944 3.916 4.232 8.949
302.144 3.921 4.233 8.962
302.343 3.926 4.234 8.977
302.544 3.936 4.235 8.993
302.743 3.941 4.235 9.007
302.944 3.946 4.235 9.024
303.144 3.951 4.235 9.037
303.343 3.956 4.236 9.052
303.544 3.961 4.236 9.068
303.743 3.966 4.237 9.082
303.944 3.975 4.237 9.097
304.144 3.980 4.236 9.110
304.343 3.986 4.238 9.125
304.544 3.989 4.238 9.141
304.743 3.995 4.238 9.155
304.944 3.999 4.238 9.171
305.144 4.004 4.239 9.185
305.343 4.009 4.238 9.199
305.544 4.019 4.239 9.216
305.743 4.024 4.239 9.230
305.944 4.030 4.240 9.247
306.144 4.034 4.239 9.259
306.343 4.038 4.240 9.273
306.544 4.044 4.241 9.290
306.743 4.048 4.242 9.303
306.944 4.058 4.241 9.319
307.144 4.063 4.242 9.333
307.343 4.068 4.243 9.348
307.544 4.072 4.242 9.363
307.743 4.077 4.243 9.377
307.944 4.082 4.243 9.392
308.144 4.088 4.243 9.406
308.343 4.092 4.243 9.418
308.544 4.102 4.244 9.436
308.743 4.107 4.244 9.449
308.944 4.111 4.244 9.464
309.144 4.116 4.245 9.480
309.343 4.121 4.245 9.492
309.544 4.126 4.245 9.508
309.743 4.132 4.246 9.522
309.944 4.141 4.246 9.539
310.144 4.146 4.246 9.552
310.343 4.151 4.246 9.566
310.544 4.155 4.247 9.581
310.744 4.160 4.248 9.597
310.943 4.165 4.247 9.610
311.143 4.170 4.247 9.625
311.343 4.179 4.248 9.640
311.544 4.184 4.248 9.655
311.743 4.189 4.248 9.668
311.944 4.194 4.248 9.684
312.144 4.199 4.249 9.698
312.343 4.205 4.249 9.712
312.544 4.209 4.249 9.727
312.743 4.214 4.250 9.741
312.944 4.224 4.251 9.757
313.144 4.228 4.251 9.771
313.343 4.233 4.251 9.784
313.544 4.239 4.251 9.800
313.743 4.244 4.252 9.815
313.944 4.248 4.252 9.831
314.144 4.258 4.252 9.844
314.343 4.263 4.253 9.859
314.544 4.268 4.252 9.874
314.743 4.273 4.253 9.888
314.944 4.278 4.253 9.905
315.144 4.283 4.253 9.917
315.343 4.288 4.254 9.931
315.544 4.295 4.253 9.947
315.743 4.302 4.254 9.961
315.944 4.307 4.254 9.977
316.144 4.312 4.255 9.991
316.343 4.317 4.255 9.995
316.544 4.321 4.255 9.995
316.743 4.326 4.254 9.995
316.944 4.332 4.256 9.995
317.144 4.341 4.256 9.995
317.343 4.346 4.256 9.995
317.544 4.351 4.257 9.995
317.743 4.356 4.257 9.995
317.944 4.361 4.257 9.995
318.144 4.365 4.258 9.995
318.343 4.370 4.258 9.995
318.544 4.380 4.258 9.995
318.743 4.385 4.258 9.995
318.944 4.390 4.258 9.995
319.144 4.395 4.258 9.995
319.343 4.399 4.259 9.995
319.544 4.404 4.258 9.995
319.743 4.409 4.260 9.995
319.944 4.419 4.260 9.995
320.144 4.424 4.260 9.995
320.343 4.428 4.260 9.995
320.544 4.433 4.261 9.995
320.743 4.438 4.261 9.995
320.944 4.443 4.260 9.995
321.143 4.448 4.261 9.995
321.343 4.453 4.262 9.995
321.544 4.463 4.262 9.995
321.743 4.467 4.262 9.995
321.944 4.472 4.262 9.995
322.144 4.478 4.262 9.995
322.343 4.483 4.263 9.995
322.544 4.487 4.262 9.995
322.743 4.492 4.263 9.995
322.944 4.501 4.263 9.995
323.144 4.506 4.263 9.995
323.343 4.512 4.265 9.995
323.544 4.517 4.265 9.995
323.743 4.521 4.265 9.995
323.944 4.526 4.265 9.995
324.144 4.530 4.265 9.995
324.343 4.536 4.265 9.995
324.544 4.545 4.266 9.995
324.743 4.550 4.265 9.995
324.944 4.556 4.266 9.995
325.144 4.560 4.266 9.995
325.343 4.565 4.267 9.995
325.543 4.570 4.267 9.995
325.744 4.579 4.267 9.995
325.944 4.585 4.268 9.995
326.143 4.590 4.267 9.995
326.344 4.594 4.267 9.995
326.543 4.600 4.268 9.995
326.744 4.605 4.267 9.995
326.944 4.609 4.268 9.995
327.143 4.614 4.268 9.995
327.343 4.621 4.268 9.995
327.544 4.629 4.268 9.995
327.743 4.634 4.269 9.995
327.944 4.639 4.269 9.995
328.144 4.644 4.270 9.995
328.343 4.649 4.270 9.995
328.544 4.653 4.270 9.995
328.743 4.658 4.271 9.995
328.944 4.668 4.270 9.995
329.144 4.673 4.270 9.995
329.343 4.677 4.271 9.995
329.544 4.682 4.271 9.995
329.743 4.687 4.271 9.995
329.944 4.692 4.272 9.995
330.144 4.697 4.272 9.995
330.343 4.707 4.273 9.995
330.544 4.712 4.273 9.995
330.743 4.717 4.273 9.995
330.944 4.721 4.273 9.995
331.144 4.726 4.273 9.995
331.344 4.731 4.274 9.995
331.543 4.736 4.273 9.995
331.744 4.746 4.273 9.995
331.944 4.750 4.274 9.995
332.143 4.756 4.274 9.995
332.343 4.760 4.274 9.995
332.544 4.765 4.275 9.995
332.743 4.770 4.276 9.995
332.944 4.775 4.275 9.995
333.144 4.783 4.274 9.995
333.343 4.789 4.275 9.995
333.544 4.795 4.276 9.995
333.743 4.799 4.275 9.995
333.944 4.805 4.276 9.995
334.144 4.809 4.276 9.995
334.343 4.814 4.276 9.995
334.544 4.824 4.277 9.995
334.743 4.829 4.277 9.995
334.944 4.833 4.277 9.995
335.144 4.838 4.276 9.995
335.343 4.843 4.277 9.995
335.544 4.848 4.277 9.995
335.743 4.854 4.277 9.995
335.944 4.862 4.278 9.995
336.144 4.868 4.278 9.995
336.343 4.873 4.278 9.995
336.544 4.878 4.278 9.995
336.743 4.883 4.279 9.995
336.944 4.888 4.280 9.995
337.144 4.893 4.279 9.995
337.343 4.897 4.279 9.995
337.544 4.907 4.279 9.995
337.743 4.912 4.279 9.995
337.944 4.917 4.280 9.995
338.144 4.921 4.281 9.995
338.343 4.926 4.280 9.995
338.544 4.932 4.281 9.995
338.743 4.937 4.280 9.995
338.944 4.946 4.280 9.995
339.144 4.951 4.280 9.995
339.343 4.956 4.279 9.995
339.544 4.960 4.279 3.115
339.743 4.966 4.280 3.909
339.944 4.971 4.282 3.875
340.144 4.975 4.281 4.145
340.343 4.980 4.281 4.183
340.544 4.990 4.280 4.207
340.743 4.995 4.281 4.253
340.944 4.999 4.280 4.218
341.144 5.005 4.281 4.250
341.344 5.010 4.280 4.135
341.543 5.014 4.280 4.493
341.744 5.021 4.280 4.695
341.944 5.028 4.282 1.995
342.143 5.031 4.282 -1.689
342.343 5.039 4.282 5.945
342.543 5.042 4.282 5.519
342.744 5.047 4.283 4.463
342.944 5.052 4.283 6.443
343.143 5.058 4.283 6.353
343.343 5.061 4.284 5.801
343.544 5.071 4.283 5.830
343.743 5.077 4.284 5.880
343.944 5.082 4.284 5.879
344.144 5.086 4.285 4.972
344.343 5.090 4.285 4.106
344.544 5.097 4.285 4.425
344.743 5.102 4.286 4.076
344.944 5.112 4.286 6.375
345.144 5.116 4.286 6.121
345.343 5.121 4.286 5.867
345.544 5.125 4.286 5.862
345.743 5.130 4.286 5.860
345.944 5.136 4.287 5.858
346.143 5.139 4.287 5.856
346.343 5.144 4.287 5.855
346.544 5.155 4.287 5.854
346.743 5.160 4.287 5.855
346.944 5.164 4.287 5.854
347.143 5.169 4.288 5.853
347.343 5.175 4.288 5.853
347.544 5.180 4.288 5.853
347.743 5.185 4.286 5.852
347.944 5.194 4.287 5.850
348.144 5.200 4.287 5.850
348.343 5.204 4.287 5.849
348.544 5.209 4.287 5.849
348.743 5.215 4.288 5.848
348.944 5.219 4.287 5.848
349.144 5.229 4.287 5.847
349.343 5.234 4.288 5.848
349.544 5.238 4.288 5.846
349.743 5.244 4.289 5.845
349.944 5.249 4.289 5.846
350.144 5.254 4.290 5.846
350.343 5.259 4.291 5.845
350.544 5.268 4.291 5.844
350.743 5.273 4.290 5.844
350.944 5.278 4.291 5.844
351.144 5.283 4.291 5.844
351.343 5.287 4.291 5.843
351.544 5.293 4.290 5.843
351.743 5.297 4.292 5.844
351.944 5.304 4.291 5.843
352.144 5.311 4.291 5.843
352.343 5.317 4.292 5.843
352.544 5.322 4.292 5.843
352.743 5.327 4.292 5.841
352.944 5.331 4.292 5.841
353.144 5.335 4.292 5.842
353.343 5.340 4.293 5.842
353.544 5.350 4.292 5.841
353.743 5.355 4.293 5.841
353.944 5.360 4.292 5.842
354.144 5.365 4.293 5.841
354.343 5.370 4.293 5.841
354.544 5.374 4.293 5.841
354.743 5.379 4.294 5.840
354.944 5.386 4.293 5.840
355.144 5.393 4.293 5.840
355.343 5.397 4.294 5.840
355.544 5.402 4.295 5.840
355.743 5.409 4.294 5.840
355.944 5.413 4.294 5.840
356.144 5.417 4.294 5.839
356.343 5.423 4.294 5.840
356.544 5.432 4.294 5.839
356.743 5.438 4.296 5.840
356.944 5.443 4.295 5.840
357.144 5.447 4.294 5.839
357.343 5.451 4.295 5.839
357.544 5.456 4.295 5.840
357.743 5.460 4.296 5.839
357.944 5.471 4.296 5.839
358.144 5.477 4.296 5.840
358.343 5.481 4.296 5.839
358.544 5.487 4.296 5.839
358.743 5.491 4.297 5.839
358.944 5.498 4.297 5.839
359.144 5.507 4.312 5.839
359.343 5.521 4.318 5.838
359.544 5.531 4.316 5.839
359.743 5.541 4.314 5.839
359.944 5.555 4.312 5.839
360.144 5.565 4.309 5.838
360.343 5.575 4.308 5.838
360.544 5.585 4.306 5.839
360.743 5.598 4.305 5.838
360.944 5.610 4.306 5.838
361.144 5.619 4.304 5.839
361.343 5.632 4.304 5.839
361.543 5.644 4.304 5.839
361.744 5.650 4.302 5.838
361.944 5.660 4.304 5.838
362.143 5.669 4.303 5.838
362.343 5.684 4.303 5.838
362.544 5.694 4.303 5.838
362.743 5.703 4.302 5.838
362.944 5.718 4.303 5.838
363.144 5.728 4.303 5.838
363.343 5.738 4.304 5.838
363.544 5.752 4.303 5.838
363.743 5.762 4.303 5.838
363.944 5.772 4.303 5.838
364.143 5.782 4.304 5.838
364.344 5.798 4.304 5.838
364.543 5.808 4.304 5.837
364.744 5.817 4.303 5.838
364.944 5.826 4.303 5.837
365.143 5.841 4.304 5.838
365.343 5.851 4.304 5.838
365.544 5.860 4.304 5.838
365.743 5.871 4.304 5.838
365.944 5.885 4.304 5.838
366.144 5.895 4.305 5.837
366.343 5.906 4.305 5.837
366.544 5.919 4.305 5.836
366.743 5.929 4.305 5.837
366.944 5.938 4.305 5.837
367.144 5.949 4.306 5.837
367.343 5.962 4.306 5.837
367.544 5.972 4.306 5.837
367.743 5.982 4.306 5.837
367.944 5.997 4.306 5.837
368.144 6.006 4.304 5.837
368.343 6.016 4.307 5.837
368.544 6.026 4.306 5.837
368.743 6.038 4.307 5.837
368.944 6.050 4.306 5.837
369.143 6.060 4.306 5.837
369.344 6.070 4.307 5.836
369.543 6.084 4.307 5.836
369.744 6.094 4.307 5.836
369.944 6.103 4.307 5.836
370.143 6.115 4.306 5.837
370.343 6.130 4.307 5.836
370.544 6.139 4.307 5.836
370.743 6.149 4.307 5.837
370.944 6.163 4.306 5.835
371.143 6.172 4.306 5.836
371.344 6.183 4.306 5.836
371.544 6.198 4.307 5.837
371.743 6.207 4.306 5.836
371.944 6.217 4.306 5.836
372.143 6.227 4.305 5.837
372.344 6.241 4.306 5.837
372.543 6.251 4.306 5.836
372.744 6.261 4.306 5.836
372.944 6.270 4.307 5.837
373.143 6.286 4.306 5.835
373.343 6.296 4.306 5.837
373.544 6.305 4.306 5.835
373.743 6.314 4.306 5.835
373.944 6.329 4.305 5.835
374.143 6.339 4.305 5.836
374.344 6.349 4.305 5.835
374.543 6.359 4.305 5.835
374.744 6.373 4.305 5.835
374.944 6.383 4.305 5.835
375.143 6.393 4.304 5.835
375.343 6.407 4.304 5.835
375.544 6.417 4.304 5.835
375.743 6.429 4.304 5.835
375.944 6.443 4.303 5.834
376.143 6.452 4.302 5.835
376.344 6.462 4.302 5.835
376.543 6.472 4.302 5.836
376.744 6.487 4.302 5.835
376.944 6.496 4.301 5.835
377.143 6.506 4.301 5.835
377.343 6.516 4.300 5.835
377.543 6.531 4.300 5.835
377.743 6.540 4.300 5.834
377.944 6.549 4.299 5.835
378.143 6.564 4.298 5.834
378.344 6.574 4.298 5.835
378.543 6.584 4.297 5.836
378.744 6.593 4.298 5.835
378.944 6.606 4.296 5.835
379.143 6.617 4.295 5.834
379.343 6.626 4.294 5.835
379.543 6.636 4.294 5.835
379.743 6.650 4.293 5.834
379.944 6.662 4.292 5.835
380.143 6.671 4.292 5.835
380.344 6.681 4.291 5.835
380.543 6.695 4.289 5.834
380.744 6.705 4.289 5.835
380.944 6.714 4.288 5.834
381.143 6.729 4.287 5.835
381.343 6.739 4.286 5.834
381.543 6.750 4.285 5.835
381.744 6.765 4.284 5.835
381.944 6.774 4.283 5.834
382.143 6.783 4.282 5.834
382.343 6.794 4.281 5.834
382.543 6.808 4.280 5.835
382.743 6.818 4.278 5.834
382.944 6.827 4.277 5.833
383.143 6.839 4.276 5.834
383.344 6.853 4.275 5.834
383.543 6.861 4.273 5.834
383.744 6.871 4.271 5.834
383.944 6.881 4.270 5.833
384.143 6.895 4.269 5.834
384.343 6.904 4.267 5.834
384.543 6.914 4.265 5.834
384.743 6.924 4.263 5.834
384.944 6.938 4.263 5.834
385.143 6.948 4.261 5.834
385.344 6.958 4.259 5.834
385.543 6.972 4.256 5.834
385.744 6.982 4.254 5.834
385.944 6.992 4.253 5.834
386.143 7.002 4.251 5.834
386.343 7.015 4.249 5.834
386.543 7.026 4.247 5.834
386.743 7.036 4.244 5.834
386.944 7.051 4.242 5.834
387.143 7.061 4.240 5.833
387.344 7.071 4.237 5.833
387.543 7.080 4.234 5.833
387.744 7.094 4.233 5.835
387.944 7.104 4.230 5.834
388.143 7.115 4.228 5.833
388.343 7.124 4.226 5.834
388.543 7.139 4.223 5.834
388.743 7.148 4.220 5.834
388.944 7.159 4.218 5.834
389.143 7.173 4.214 5.834
389.343 7.183 4.213 5.834
389.543 7.193 4.211 5.834
389.744 7.207 4.209 5.834
389.944 7.217 4.205 5.834
390.143 7.227 4.203 5.834
390.343 7.236 4.199 5.834
390.543 7.247 4.196 5.833
390.743 7.261 4.194 5.834
390.944 7.271 4.190 5.833
391.143 7.280 4.189 5.833
391.344 7.295 4.186 5.834
391.543 7.305 4.183 5.834
391.743 7.315 4.180 5.834
391.944 7.329 4.176 5.833
392.143 7.339 4.175 5.833
392.344 7.349 4.171 5.834
392.543 7.358 4.168 5.833
392.744 7.373 4.165 5.834
392.944 7.383 4.161 5.834
393.143 7.393 4.158 5.833
393.343 7.402 4.155 5.833
393.543 7.417 4.152 5.833
393.743 7.427 4.150 5.834
393.944 7.436 4.145 5.833
394.143 7.446 4.143 5.833
394.343 7.458 4.140 5.833
394.543 7.471 4.135 5.834
394.743 7.481 4.132 5.833
394.944 7.495 4.129 5.834
395.143 7.505 4.125 5.833
395.344 7.515 4.123 5.833
395.543 7.525 4.119 5.833
395.744 7.539 4.115 5.834
395.944 7.549 4.111 5.834
396.143 7.558 4.107 5.833
396.343 7.569 4.105 5.833
396.543 7.583 4.101 5.834
396.743 7.593 4.098 5.834
396.944 7.603 4.093 5.834
397.143 7.616 4.089 5.834
397.343 7.627 4.086 5.834
397.543 7.637 4.082 5.834
397.744 7.647 4.078 5.833
397.944 7.661 4.075 5.833
398.143 7.671 4.071 5.834
398.343 7.681 4.067 5.833
398.543 7.691 4.063 5.834
398.744 7.705 4.058 5.833
398.944 7.715 4.053 5.832
399.143 7.725 4.049 5.832
399.343 7.734 4.045 5.831
399.543 7.749 4.042 5.832
399.744 7.759 4.036 5.832
399.944 7.769 4.033 5.833
400.143 7.783 4.029 5.832
400.343 7.793 4.024 5.832
400.543 7.803 4.020 5.833
400.743 7.813 4.015 5.832
400.944 7.828 4.012 5.832
401.143 7.837 4.008 5.832
401.343 7.847 4.002 5.832
401.543 7.857 3.998 5.833
401.744 7.871 3.994 5.833
401.944 7.881 3.989 5.833
402.143 7.890 3.985 5.832
402.343 7.901 3.980 5.833
402.543 7.916 3.976 5.832
402.744 7.925 3.973 5.832
402.944 7.935 3.967 5.832
403.143 7.949 3.961 5.832
403.343 7.959 3.957 5.832
403.543 7.969 3.953 5.832
403.744 7.983 3.949 5.832
403.944 7.993 3.944 5.832
404.143 8.003 3.938 5.832
404.343 8.013 3.935 5.832
404.543 8.026 3.930 5.832
404.744 8.037 3.924 5.832
404.944 8.047 3.919 5.832
405.143 8.059 3.915 5.832
405.343 8.071 3.910 5.832
405.543 8.081 3.904 5.832
405.743 8.091 3.901 5.832
405.944 8.105 3.894 5.833
406.143 8.115 3.890 5.832
406.343 8.125 3.886 5.832
406.543 8.135 3.879 5.833
406.744 8.149 3.872 5.832
406.944 8.159 3.870 5.831
407.143 8.168 3.864 5.832
407.343 8.178 3.858 5.832
407.543 8.192 3.853 5.831
407.744 8.203 3.848 5.832
407.944 8.212 3.843 5.832
408.143 8.226 3.837 5.832
408.343 8.236 3.832 5.831
408.543 8.247 3.827 5.832
408.744 8.258 3.822 5.832
408.944 8.271 3.817 5.832
409.143 8.280 3.811 5.832
409.343 8.290 3.805 5.832
409.543 8.300 3.799 5.832
409.744 8.316 3.794 5.833
409.944 8.325 3.789 5.832
410.143 8.335 3.783 5.832
410.343 8.344 3.777 5.832
410.543 8.358 3.771 5.832
410.743 8.368 3.766 5.832
410.944 8.383 3.760 5.832
411.143 8.393 3.755 5.832
411.343 8.403 3.749 5.831
411.543 8.413 3.744 5.832
411.744 8.427 3.736 5.831
411.944 8.437 3.730 5.832
412.143 8.447 3.726 5.832
412.343 8.457 3.720 5.831
412.543 8.468 3.713 5.832
412.744 8.480 3.707 5.832
412.944 8.489 3.701 5.831
413.143 8.500 3.695 5.832
413.343 8.514 3.689 5.831
413.543 8.524 3.683 5.832
413.744 8.534 3.676 5.832
413.944 8.548 3.669 5.831
414.143 8.558 3.662 5.831
414.343 8.569 3.657 5.832
414.543 8.578 3.651 5.832
414.743 8.591 3.644 5.831
414.944 8.602 3.638 5.832
415.143 8.611 3.632 5.832
415.343 8.623 3.625 5.832
415.543 8.637 3.618 5.832
415.743 8.647 3.611 5.831
415.944 8.657 3.604 5.832
416.143 8.667 3.598 5.831
416.343 8.681 3.592 5.831
416.543 8.691 3.586 5.831
416.744 8.702 3.578 5.831
416.944 8.715 3.570 5.831
417.143 8.725 3.565 5.831
417.343 8.734 3.558 5.831
417.543 8.745 3.551 5.831
417.744 8.759 3.544 5.832
417.944 8.769 3.535 5.830
418.143 8.779 3.530 5.830
418.343 8.789 3.523 5.831
418.543 8.803 3.516 5.831
418.744 8.813 3.508 5.832
418.944 8.826 3.500 5.831
419.143 8.837 3.493 5.831
419.343 8.847 3.487 5.831
419.543 8.857 3.480 5.831
419.744 8.872 3.472 5.832
419.944 8.881 3.464 5.832
420.143 8.891 3.457 5.831
420.343 8.901 3.450 5.832
420.543 8.911 3.443 5.832
420.744 8.926 3.433 5.831
420.944 8.935 3.426 5.830
421.143 8.945 3.418 5.831
421.343 8.955 3.411 5.830
421.543 8.970 3.403 5.831
421.744 8.980 3.394 5.831
421.944 8.994 3.386 5.831
422.143 9.004 3.377 5.831
422.343 9.014 3.371 5.831
422.543 9.024 3.363 5.832
422.744 9.038 3.353 5.831
422.944 9.048 3.346 5.830
423.143 9.058 3.335 5.831
423.343 9.067 3.329 5.831
423.543 9.082 3.320 5.832
423.744 9.091 3.310 5.831
423.944 9.101 3.302 5.831
424.143 9.115 3.291 5.831
424.343 9.124 3.282 5.830
424.543 9.134 3.274 5.830
424.744 9.145 3.263 5.831
424.944 9.159 3.254 5.831
425.143 9.170 3.245 5.831
425.343 9.179 3.235 5.831
425.543 9.188 3.224 5.830
425.744 9.204 3.209 5.830
425.944 9.213 2.812 5.831
426.143 9.223 -0.001 5.781
426.343 9.233 -0.003 5.782
426.543 9.248 -0.004 5.781
426.744 9.258 -0.003 5.781
426.944 9.269 -0.004 5.781
427.143 9.282 -0.004 5.781
427.343 9.292 -0.004 5.780
427.543 9.292 -0.004 5.782
427.744 9.292 -0.005 5.781
427.944 9.291 -0.003 5.780
428.143 9.292 -0.004 5.781
428.343 9.292 -0.004 5.781
428.543 9.292 -0.004 5.781
428.744 9.292 -0.004 5.781
428.944 9.292 -0.004 5.781
429.143 9.291 -0.004 5.781
429.343 9.291 -0.004 5.781
429.543 9.292 -0.003 5.780
429.744 9.291 -0.004 5.781
429.944 9.292 -0.004 5.780
430.143 9.292 -0.004 5.780