## input
Date 10/15/2009
Start Time 12:01:54
Material Aluminum 6061
Diameter (in) 0.237
Gauge Length (in) 2.364
Crosshead Speed (in/min) 0.02
Comments
*Analog data are recorded as voltages. Multiply by the appropriate scale factor to convert.
Time (s) Crosshead Position (in.) Load (lbs.) Extensometer (in.)
0.030000 500.000000 0.005000 <-- scale factors (unit per volt)
0.155 0.024 0.030 -0.008
0.355 0.024 0.029 -0.008
0.554 0.024 0.029 -0.009
0.755 0.024 0.029 -0.008
0.954 0.024 0.029 -0.008
1.154 0.024 0.033 -0.007
1.355 0.032 0.036 -0.006
1.555 0.032 0.038 -0.006
1.755 0.038 0.039 -0.007
1.954 0.038 0.041 -0.007
2.154 0.037 0.042 -0.007
2.354 0.042 0.044 -0.007
2.555 0.041 0.047 -0.007
2.755 0.047 0.049 -0.008
2.954 0.046 0.051 -0.007
3.154 0.051 0.053 -0.007
3.354 0.051 0.056 -0.006
3.555 0.056 0.058 -0.007
3.755 0.057 0.060 -0.007
3.954 0.056 0.062 -0.007
4.154 0.061 0.066 -0.006
4.354 0.060 0.068 -0.007
4.555 0.067 0.071 -0.005
4.755 0.065 0.074 -0.006
4.954 0.070 0.077 -0.006
5.154 0.069 0.078 -0.006
5.355 0.077 0.083 -0.005
5.555 0.076 0.086 -0.005
5.755 0.080 0.088 -0.005
5.954 0.079 0.093 -0.005
6.154 0.082 0.097 -0.005
6.354 0.086 0.099 -0.004
6.555 0.086 0.103 -0.004
6.755 0.090 0.106 -0.004
6.954 0.090 0.109 -0.004
7.155 0.097 0.113 -0.002
7.354 0.095 0.117 -0.003
7.555 0.101 0.120 -0.002
7.755 0.101 0.123 -0.002
7.954 0.105 0.127 -0.002
8.154 0.105 0.130 -0.002
8.355 0.111 0.136 -0.001
8.555 0.111 0.139 -0.000
8.755 0.111 0.144 0.000
8.954 0.116 0.149 0.001
9.154 0.116 0.154 0.001
9.354 0.121 0.160 0.003
9.555 0.121 0.165 0.003
9.755 0.126 0.170 0.005
9.954 0.126 0.176 0.005
10.154 0.131 0.182 0.007
10.354 0.130 0.187 0.007
10.555 0.136 0.193 0.009
10.755 0.136 0.199 0.010
10.954 0.136 0.205 0.010
11.154 0.141 0.211 0.012
11.355 0.141 0.215 0.013
11.555 0.145 0.221 0.014
11.755 0.145 0.227 0.015
11.954 0.150 0.233 0.016
12.154 0.150 0.238 0.017
12.355 0.155 0.244 0.018
12.555 0.155 0.253 0.019
12.755 0.160 0.258 0.020
12.954 0.159 0.265 0.021
13.154 0.160 0.271 0.023
13.355 0.165 0.278 0.025
13.555 0.165 0.285 0.026
13.755 0.170 0.293 0.028
13.954 0.169 0.299 0.029
14.154 0.175 0.306 0.030
14.355 0.176 0.313 0.033
14.555 0.180 0.321 0.034
14.755 0.180 0.327 0.036
14.954 0.185 0.335 0.039
15.154 0.185 0.342 0.039
15.355 0.185 0.349 0.041
15.555 0.190 0.357 0.043
15.755 0.190 0.365 0.044
15.954 0.195 0.372 0.046
16.154 0.195 0.380 0.048
16.355 0.200 0.389 0.050
16.555 0.200 0.396 0.052
16.755 0.205 0.404 0.053
16.954 0.205 0.414 0.056
17.154 0.205 0.420 0.057
17.354 0.209 0.430 0.058
17.555 0.210 0.438 0.060
17.755 0.215 0.448 0.063
17.954 0.215 0.458 0.065
18.154 0.219 0.465 0.067
18.355 0.219 0.475 0.069
18.555 0.224 0.482 0.070
18.755 0.224 0.493 0.073
18.954 0.229 0.502 0.076
19.154 0.228 0.510 0.077
19.354 0.228 0.518 0.079
19.555 0.234 0.528 0.081
19.761 0.234 0.537 0.083
19.954 0.239 0.546 0.085
20.154 0.239 0.555 0.087
20.355 0.243 0.565 0.089
20.555 0.244 0.575 0.092
20.755 0.248 0.583 0.093
20.954 0.249 0.592 0.096
21.154 0.253 0.601 0.097
21.355 0.254 0.611 0.100
21.555 0.258 0.620 0.101
21.755 0.259 0.629 0.104
21.954 0.258 0.637 0.106
22.154 0.263 0.645 0.107
22.355 0.263 0.655 0.110
22.555 0.268 0.664 0.113
22.755 0.269 0.674 0.115
22.954 0.273 0.682 0.117
23.154 0.273 0.691 0.118
23.355 0.278 0.700 0.120
23.555 0.278 0.710 0.123
23.755 0.283 0.720 0.125
23.954 0.283 0.730 0.127
24.154 0.283 0.737 0.128
24.355 0.288 0.747 0.131
24.555 0.287 0.757 0.134
24.755 0.292 0.766 0.135
24.954 0.293 0.777 0.138
25.154 0.298 0.786 0.140
25.355 0.298 0.796 0.142
25.555 0.302 0.806 0.144
25.755 0.303 0.818 0.147
25.954 0.307 0.825 0.149
26.154 0.307 0.834 0.151
26.355 0.307 0.844 0.153
26.555 0.312 0.854 0.156
26.755 0.312 0.863 0.157
26.954 0.318 0.874 0.160
27.154 0.317 0.883 0.162
27.355 0.322 0.894 0.165
27.555 0.322 0.903 0.167
27.755 0.326 0.913 0.169
27.954 0.327 0.927 0.173
28.154 0.329 0.933 0.175
28.355 0.331 0.943 0.177
28.555 0.332 0.954 0.180
28.755 0.336 0.964 0.182
28.954 0.336 0.974 0.184
29.154 0.341 0.983 0.186
29.355 0.341 0.994 0.189
29.555 0.344 1.004 0.191
29.755 0.345 1.016 0.194
29.954 0.351 1.025 0.196
30.154 0.351 1.036 0.199
30.355 0.355 1.046 0.201
30.555 0.356 1.057 0.204
30.755 0.354 1.067 0.205
30.954 0.360 1.077 0.208
31.154 0.360 1.087 0.210
31.355 0.365 1.098 0.214
31.555 0.365 1.109 0.216
31.755 0.370 1.121 0.219
31.954 0.370 1.130 0.221
32.154 0.375 1.139 0.223
32.355 0.375 1.151 0.225
32.555 0.378 1.161 0.227
32.755 0.380 1.173 0.231
32.954 0.379 1.184 0.233
33.154 0.383 1.193 0.235
33.354 0.384 1.204 0.238
33.555 0.389 1.214 0.240
33.755 0.390 1.225 0.243
33.954 0.393 1.235 0.245
34.154 0.393 1.246 0.247
34.355 0.398 1.257 0.249
34.555 0.399 1.269 0.254
34.755 0.404 1.279 0.255
34.954 0.403 1.289 0.257
35.154 0.402 1.299 0.260
35.355 0.408 1.311 0.263
35.555 0.409 1.323 0.266
35.755 0.414 1.333 0.268
35.954 0.414 1.344 0.270
36.154 0.419 1.353 0.273
36.355 0.419 1.365 0.275
36.555 0.423 1.376 0.277
36.755 0.423 1.387 0.280
36.954 0.428 1.397 0.282
37.154 0.428 1.407 0.284
37.355 0.428 1.419 0.288
37.555 0.432 1.429 0.290
37.755 0.433 1.441 0.293
37.954 0.438 1.454 0.296
38.154 0.439 1.464 0.298
38.354 0.442 1.475 0.300
38.555 0.442 1.486 0.303
38.755 0.448 1.497 0.306
38.954 0.448 1.507 0.308
39.154 0.453 1.518 0.311
39.355 0.452 1.530 0.313
39.555 0.452 1.540 0.316
39.755 0.457 1.553 0.319
39.954 0.458 1.564 0.322
40.154 0.462 1.574 0.325
40.354 0.463 1.585 0.327
40.555 0.468 1.597 0.330
40.755 0.468 1.607 0.332
40.954 0.473 1.620 0.335
41.154 0.472 1.630 0.337
41.354 0.478 1.640 0.340
41.555 0.477 1.651 0.342
41.755 0.477 1.662 0.345
41.954 0.482 1.673 0.348
42.154 0.482 1.683 0.350
42.355 0.488 1.695 0.352
42.555 0.488 1.705 0.355
42.755 0.493 1.718 0.358
42.954 0.493 1.730 0.360
43.154 0.497 1.741 0.363
43.354 0.498 1.752 0.366
43.555 0.502 1.764 0.368
43.755 0.502 1.776 0.371
43.954 0.503 1.786 0.373
44.154 0.508 1.797 0.376
44.355 0.507 1.809 0.379
44.555 0.512 1.821 0.382
44.755 0.512 1.831 0.384
44.954 0.517 1.843 0.388
45.154 0.517 1.853 0.390
45.355 0.521 1.865 0.392
45.555 0.522 1.876 0.396
45.755 0.527 1.890 0.399
45.954 0.527 1.900 0.401
46.154 0.527 1.909 0.404
46.354 0.532 1.925 0.407
46.554 0.531 1.931 0.409
46.755 0.537 1.942 0.411
46.954 0.536 1.953 0.414
47.154 0.541 1.963 0.416
47.355 0.542 1.975 0.419
47.555 0.546 1.987 0.422
47.755 0.546 1.998 0.424
47.954 0.551 2.010 0.428
48.154 0.551 2.022 0.430
48.355 0.551 2.033 0.433
48.555 0.556 2.043 0.435
48.755 0.555 2.056 0.439
48.954 0.560 2.068 0.441
49.154 0.561 2.079 0.444
49.354 0.566 2.089 0.446
49.555 0.566 2.102 0.450
49.755 0.570 2.113 0.451
49.954 0.571 2.125 0.455
50.154 0.575 2.136 0.457
50.355 0.575 2.148 0.460
50.555 0.575 2.158 0.463
50.755 0.580 2.171 0.465
50.954 0.580 2.182 0.469
51.154 0.586 2.194 0.471
51.354 0.586 2.205 0.474
51.555 0.590 2.216 0.477
51.755 0.590 2.227 0.479
51.954 0.595 2.240 0.482
52.154 0.595 2.249 0.485
52.354 0.600 2.260 0.488
52.555 0.600 2.272 0.491
52.755 0.600 2.284 0.493
52.954 0.605 2.295 0.496
53.154 0.605 2.307 0.499
53.355 0.610 2.320 0.502
53.555 0.610 2.330 0.505
53.755 0.614 2.343 0.507
53.954 0.615 2.354 0.510
54.154 0.619 2.366 0.513
54.354 0.620 2.377 0.516
54.555 0.625 2.390 0.519
54.755 0.624 2.400 0.522
54.954 0.624 2.413 0.525
55.154 0.629 2.425 0.528
55.355 0.629 2.436 0.529
55.555 0.634 2.447 0.532
55.755 0.634 2.461 0.535
55.954 0.639 2.475 0.538
56.154 0.639 2.483 0.541
56.354 0.642 2.495 0.543
56.555 0.642 2.508 0.547
56.755 0.648 2.518 0.550
56.954 0.648 2.529 0.552
57.154 0.647 2.539 0.555
57.355 0.651 2.553 0.558
57.555 0.651 2.565 0.561
57.755 0.654 2.575 0.564
57.954 0.655 2.587 0.566
58.154 0.662 2.599 0.569
58.355 0.660 2.612 0.571
58.555 0.665 2.622 0.575
58.755 0.665 2.635 0.578
58.954 0.669 2.647 0.580
59.154 0.670 2.659 0.584
59.354 0.670 2.670 0.587
59.555 0.674 2.684 0.589
59.755 0.674 2.694 0.592
59.954 0.679 2.705 0.595
60.154 0.680 2.718 0.598
60.355 0.684 2.730 0.600
60.555 0.684 2.740 0.603
60.755 0.689 2.753 0.606
60.954 0.689 2.766 0.609
61.154 0.694 2.778 0.612
61.354 0.693 2.788 0.615
61.555 0.699 2.801 0.618
61.755 0.699 2.813 0.621
61.954 0.700 2.824 0.624
62.154 0.704 2.834 0.626
62.355 0.704 2.847 0.629
62.555 0.709 2.858 0.631
62.755 0.709 2.871 0.635
62.954 0.714 2.882 0.638
63.154 0.714 2.894 0.640
63.354 0.718 2.905 0.643
63.555 0.719 2.919 0.646
63.755 0.719 2.930 0.649
63.954 0.723 2.942 0.652
64.154 0.723 2.953 0.654
64.355 0.729 2.966 0.659
64.555 0.729 2.977 0.661
64.755 0.733 2.991 0.663
64.954 0.733 3.003 0.666
65.154 0.738 3.013 0.669
65.355 0.738 3.027 0.672
65.555 0.743 3.038 0.675
65.755 0.744 3.051 0.678
65.954 0.749 3.062 0.682
66.154 0.748 3.075 0.684
66.354 0.749 3.085 0.687
66.555 0.752 3.099 0.689
66.755 0.753 3.110 0.693
66.954 0.758 3.120 0.695
67.154 0.758 3.132 0.698
67.355 0.763 3.144 0.702
67.555 0.762 3.154 0.704
67.755 0.768 3.168 0.708
67.954 0.767 3.178 0.710
68.154 0.768 3.190 0.713
68.355 0.772 3.202 0.716
68.555 0.772 3.213 0.719
68.755 0.777 3.227 0.722
68.954 0.777 3.238 0.725
69.154 0.782 3.250 0.728
69.354 0.782 3.261 0.731
69.555 0.786 3.274 0.733
69.755 0.787 3.286 0.737
69.954 0.792 3.298 0.741
70.154 0.791 3.309 0.743
70.355 0.797 3.322 0.746
70.555 0.798 3.334 0.749
70.755 0.798 3.347 0.752
70.954 0.803 3.359 0.755
71.154 0.802 3.370 0.758
71.354 0.808 3.381 0.761
71.555 0.807 3.394 0.764
71.755 0.812 3.405 0.767
71.954 0.812 3.417 0.771
72.154 0.818 3.428 0.773
72.355 0.818 3.439 0.777
72.555 0.820 3.450 0.779
72.755 0.823 3.463 0.783
72.954 0.823 3.475 0.786
73.154 0.827 3.486 0.789
73.354 0.827 3.496 0.792
73.555 0.833 3.509 0.796
73.755 0.832 3.519 0.798
73.954 0.838 3.530 0.802
74.154 0.838 3.541 0.806
74.355 0.842 3.553 0.809
74.555 0.843 3.564 0.811
74.755 0.848 3.576 0.816
74.954 0.847 3.588 0.819
75.154 0.848 3.598 0.822
75.354 0.852 3.608 0.824
75.555 0.851 3.620 0.828
75.755 0.857 3.631 0.832
75.954 0.856 3.641 0.834
76.154 0.862 3.652 0.838
76.355 0.862 3.663 0.842
76.555 0.867 3.672 0.845
76.755 0.865 3.684 0.848
76.954 0.870 3.694 0.852
77.154 0.870 3.704 0.854
77.354 0.870 3.713 0.858
77.555 0.877 3.725 0.862
77.755 0.876 3.732 0.865
77.954 0.881 3.743 0.869
78.154 0.880 3.752 0.871
78.354 0.886 3.760 0.877
78.555 0.885 3.770 0.879
78.755 0.891 3.778 0.883
78.954 0.891 3.788 0.887
79.154 0.890 3.795 0.890
79.355 0.895 3.805 0.894
79.555 0.896 3.813 0.898
79.755 0.902 3.822 0.902
79.954 0.900 3.832 0.907
80.154 0.905 3.839 0.909
80.354 0.906 3.846 0.913
80.555 0.910 3.854 0.917
80.755 0.909 3.861 0.921
80.954 0.916 3.868 0.925
81.154 0.915 3.875 0.929
81.355 0.921 3.884 0.934
81.555 0.920 3.889 0.938
81.755 0.921 3.896 0.943
81.954 0.925 3.902 0.947
82.154 0.925 3.907 0.951
82.354 0.929 3.912 0.955
82.555 0.930 3.920 0.960
82.755 0.935 3.926 0.965
82.954 0.935 3.931 0.969
83.154 0.939 3.935 0.973
83.355 0.939 3.941 0.978
83.555 0.940 3.945 0.984
83.755 0.945 3.950 0.989
83.954 0.945 3.955 0.995
84.154 0.950 3.957 0.998
84.354 0.949 3.960 1.003
84.555 0.954 3.965 1.009
84.755 0.953 3.968 1.014
84.954 0.958 3.971 1.019
85.154 0.958 3.974 1.024
85.355 0.963 3.977 1.029
85.555 0.963 3.980 1.034
85.755 0.968 3.984 1.040
85.954 0.968 3.988 1.045
86.154 0.968 3.989 1.050
86.354 0.972 3.992 1.055
86.555 0.973 3.994 1.061
86.755 0.977 3.996 1.065
86.954 0.977 3.997 1.070
87.154 0.982 3.999 1.075
87.355 0.982 4.003 1.081
87.555 0.987 4.003 1.085
87.755 0.987 4.005 1.092
87.954 0.992 4.006 1.096
88.154 0.992 4.007 1.101
88.354 0.993 4.009 1.106
88.555 0.997 4.010 1.111
88.755 0.997 4.012 1.117
88.954 1.002 4.014 1.122
89.154 1.001 4.015 1.127
89.354 1.006 4.016 1.132
89.555 1.006 4.018 1.137
89.755 1.012 4.019 1.142
89.954 1.011 4.019 1.147
90.154 1.014 4.022 1.152
90.355 1.016 4.023 1.157
90.555 1.016 4.023 1.162
90.755 1.021 4.024 1.166
90.954 1.021 4.026 1.172
91.154 1.026 4.026 1.176
91.355 1.026 4.028 1.181
91.555 1.031 4.028 1.186
91.755 1.031 4.029 1.191
91.954 1.036 4.030 1.196
92.154 1.035 4.030 1.200
92.355 1.041 4.031 1.205
92.555 1.040 4.032 1.210
92.755 1.040 4.033 1.214
92.954 1.045 4.033 1.220
93.154 1.046 4.034 1.225
93.354 1.051 4.035 1.229
93.555 1.051 4.037 1.234
93.755 1.055 4.036 1.239
93.954 1.055 4.037 1.243
94.154 1.060 4.037 1.247
94.355 1.061 4.038 1.253
94.555 1.066 4.039 1.257
94.755 1.066 4.040 1.262
94.954 1.066 4.041 1.266
95.154 1.070 4.041 1.271
95.354 1.071 4.042 1.275
95.555 1.075 4.042 1.280
95.755 1.075 4.041 1.284
95.954 1.080 4.043 1.289
96.154 1.080 4.044 1.293
96.355 1.084 4.044 1.298
96.555 1.085 4.045 1.303
96.755 1.090 4.045 1.308
96.954 1.089 4.045 1.313
97.154 1.090 4.046 1.318
97.354 1.095 4.047 1.322
97.555 1.095 4.047 1.326
97.755 1.099 4.047 1.330
97.954 1.099 4.048 1.336
98.154 1.104 4.048 1.339
98.355 1.104 4.048 1.345
98.555 1.110 4.048 1.348
98.755 1.110 4.049 1.354
98.954 1.115 4.049 1.357
99.154 1.115 4.049 1.362
99.355 1.116 4.050 1.367
99.555 1.121 4.051 1.371
99.755 1.119 4.051 1.375
99.954 1.126 4.052 1.381
100.154 1.126 4.052 1.385
100.355 1.130 4.052 1.390
100.555 1.130 4.053 1.393
100.755 1.135 4.053 1.399
100.954 1.135 4.053 1.404
101.154 1.140 4.054 1.408
101.354 1.140 4.054 1.412
101.555 1.140 4.055 1.417
101.755 1.145 4.055 1.422
101.954 1.144 4.055 1.427
102.154 1.149 4.055 1.431
102.354 1.150 4.056 1.436
102.555 1.155 4.056 1.441
102.755 1.154 4.057 1.446
102.954 1.159 4.057 1.450
103.154 1.160 4.057 1.454
103.354 1.163 4.057 1.459
103.555 1.164 4.057 1.464
103.755 1.163 4.058 1.468
103.954 1.169 4.057 1.473
104.154 1.169 4.058 1.477
104.355 1.174 4.059 1.482
104.554 1.173 4.059 1.486
104.755 1.179 4.059 1.492
104.954 1.178 4.060 1.497
105.154 1.183 4.059 1.501
105.354 1.183 4.060 1.505
105.555 1.187 4.059 1.510
105.755 1.188 4.058 1.514
105.954 1.188 4.058 1.519
106.154 1.193 4.059 1.524
106.355 1.194 4.061 1.529
106.554 1.198 4.060 1.534
106.755 1.198 4.060 1.539
106.954 1.203 4.061 1.544
107.154 1.202 4.060 1.549
107.354 1.208 4.060 1.553
107.555 1.208 4.061 1.559
107.755 1.213 4.061 1.563
107.954 1.214 4.061 1.568
108.154 1.213 4.062 1.573
108.355 1.218 4.062 1.578
108.554 1.218 4.063 1.583
108.755 1.223 4.063 1.588
108.954 1.222 4.063 1.593
109.154 1.227 4.062 1.597
109.355 1.227 4.063 1.603
109.554 1.233 4.063 1.607
109.755 1.232 4.064 1.614
109.954 1.237 4.064 1.618
110.154 1.237 4.064 1.624
110.354 1.238 4.064 1.628
110.555 1.242 4.065 1.634
110.755 1.242 4.065 1.638
110.954 1.246 4.065 1.645
111.154 1.247 4.066 1.649
111.355 1.252 4.067 1.655
111.555 1.252 4.067 1.660
111.755 1.256 4.067 1.664
111.954 1.257 4.067 1.670
112.154 1.262 4.067 1.676
112.355 1.261 4.066 1.680
112.554 1.261 4.067 1.687
112.755 1.265 4.067 1.692
112.954 1.265 4.068 1.697
113.154 1.270 4.067 1.702
113.355 1.270 4.068 1.709
113.554 1.275 4.068 1.713
113.755 1.275 4.068 1.719
113.954 1.282 4.069 1.724
114.154 1.282 4.068 1.729
114.354 1.287 4.068 1.735
114.555 1.288 4.070 1.742
114.755 1.286 4.069 1.747
114.954 1.291 4.070 1.752
115.154 1.291 4.071 1.758
115.355 1.297 4.071 1.764
115.554 1.296 4.071 1.769
115.755 1.301 4.071 1.775
115.954 1.300 4.071 1.781
116.154 1.306 4.071 1.786
116.355 1.307 4.072 1.793
116.554 1.311 4.072 1.798
116.755 1.311 4.072 1.805
116.954 1.316 4.072 1.811
117.154 1.316 4.072 1.816
117.354 1.315 4.072 1.821
117.555 1.319 4.072 1.827
117.755 1.320 4.073 1.834
117.954 1.325 4.073 1.840
118.154 1.325 4.074 1.845
118.355 1.330 4.075 1.852
118.554 1.329 4.074 1.857
118.755 1.334 4.074 1.864
118.954 1.334 4.074 1.870
119.154 1.335 4.074 1.876
119.354 1.340 4.074 1.881
119.555 1.340 4.075 1.888
119.755 1.345 4.075 1.894
119.954 1.345 4.075 1.900
120.154 1.350 4.075 1.905
120.354 1.350 4.076 1.912
120.555 1.355 4.076 1.918
120.755 1.355 4.076 1.923
120.954 1.360 4.077 1.930
121.154 1.359 4.077 1.935
121.355 1.361 4.077 1.943
121.554 1.365 4.077 1.949
121.755 1.364 4.077 1.956
121.954 1.369 4.077 1.962
122.154 1.370 4.077 1.969
122.355 1.373 4.077 1.974
122.554 1.374 4.077 1.981
122.755 1.378 4.077 1.987
122.954 1.379 4.078 1.994
123.154 1.385 4.078 2.001
123.354 1.384 4.079 2.007
123.555 1.390 4.079 2.014
123.755 1.389 4.079 2.020
123.954 1.388 4.078 2.027
124.154 1.395 4.079 2.034
124.354 1.393 4.079 2.039
124.555 1.398 4.079 2.047
124.755 1.397 4.079 2.054
124.954 1.404 4.081 2.060
125.154 1.403 4.080 2.066
125.355 1.408 4.080 2.074
125.554 1.408 4.080 2.079
125.755 1.411 4.080 2.087
125.954 1.413 4.081 2.094
126.154 1.412 4.081 2.100
126.354 1.418 4.082 2.107
126.555 1.418 4.082 2.114
126.755 1.424 4.082 2.121
126.954 1.425 4.082 2.128
127.154 1.428 4.082 2.134
127.355 1.428 4.082 2.142
127.554 1.433 4.081 2.148
127.755 1.433 4.082 2.155
127.954 1.439 4.083 2.162
128.154 1.439 4.083 2.169
128.354 1.440 4.083 2.175
128.555 1.443 4.083 2.182
128.755 1.445 4.084 2.190
128.954 1.448 4.083 2.197
129.154 1.449 4.084 2.203
129.355 1.454 4.084 2.210
129.554 1.453 4.084 2.217
129.755 1.458 4.083 2.224
129.954 1.458 4.084 2.230
130.154 1.458 4.084 2.237
130.355 1.463 4.085 2.245
130.554 1.464 4.085 2.251
130.755 1.467 4.084 2.259
130.954 1.468 4.085 2.266
131.154 1.473 4.086 2.272
131.354 1.474 4.086 2.280
131.555 1.478 4.087 2.288
131.755 1.478 4.087 2.294
131.954 1.483 4.087 2.301
132.154 1.482 4.086 2.309
132.355 1.488 4.087 2.316
132.554 1.488 4.087 2.324
132.755 1.488 4.086 2.330
132.954 1.492 4.087 2.337
133.154 1.493 4.087 2.344
133.355 1.498 4.087 2.352
133.554 1.497 4.088 2.359
133.755 1.502 4.088 2.367
133.954 1.503 4.087 2.375
134.154 1.508 4.086 2.381
134.354 1.507 4.087 2.387
134.555 1.512 4.086 2.395
134.755 1.512 4.087 2.401
134.954 1.512 4.087 2.409
135.154 1.517 4.087 2.416
135.355 1.517 4.087 2.424
135.554 1.522 4.087 2.430
135.755 1.522 4.087 2.437
135.954 1.527 4.088 2.446
136.154 1.527 4.089 2.452
136.354 1.531 4.089 2.458
136.555 1.532 4.088 2.466
136.755 1.531 4.089 2.473
136.954 1.536 4.089 2.480
137.154 1.536 4.090 2.487
137.355 1.542 4.091 2.495
137.554 1.543 4.091 2.503
137.755 1.546 4.090 2.510
137.954 1.547 4.090 2.516
138.154 1.551 4.090 2.523
138.354 1.552 4.091 2.530
138.555 1.556 4.091 2.538
138.755 1.557 4.092 2.545
138.954 1.562 4.092 2.552
139.154 1.561 4.091 2.558
139.355 1.561 4.091 2.566
139.554 1.566 4.091 2.573
139.755 1.567 4.091 2.580
139.954 1.571 4.092 2.588
140.154 1.571 4.092 2.593
140.355 1.576 4.092 2.602
140.554 1.575 4.091 2.608
140.755 1.581 4.091 2.616
140.954 1.581 4.092 2.623
141.154 1.584 4.091 2.629
141.354 1.584 4.092 2.636
141.555 1.585 4.092 2.643
141.755 1.590 4.093 2.650
141.954 1.589 4.093 2.657
142.154 1.594 4.093 2.664
142.355 1.594 4.093 2.673
142.554 1.598 4.093 2.679
142.755 1.599 4.094 2.687
142.954 1.604 4.094 2.695
143.154 1.604 4.094 2.701
143.354 1.603 4.095 2.708
143.555 1.608 4.095 2.716
143.755 1.608 4.095 2.722
143.954 1.612 4.094 2.729
144.154 1.613 4.094 2.736
144.355 1.617 4.094 2.744
144.554 1.619 4.095 2.751
144.755 1.623 4.096 2.759
144.954 1.623 4.096 2.766
145.154 1.628 4.095 2.773
145.355 1.629 4.096 2.779
145.554 1.632 4.096 2.786
145.755 1.633 4.095 2.793
145.954 1.637 4.095 2.801
146.154 1.637 4.096 2.807
146.354 1.637 4.096 2.814
146.555 1.643 4.097 2.822
146.755 1.643 4.097 2.828
146.954 1.648 4.097 2.835
147.154 1.648 4.098 2.842
147.354 1.652 4.097 2.849
147.555 1.653 4.098 2.856
147.767 1.658 4.098 2.864
147.954 1.658 4.098 2.870
148.154 1.657 4.097 2.877
148.361 1.661 4.098 2.885
148.555 1.663 4.098 2.891
148.755 1.666 4.099 2.897
148.954 1.667 4.099 2.905
149.154 1.671 4.099 2.911
149.355 1.672 4.098 2.919
149.554 1.678 4.099 2.926
149.755 1.677 4.099 2.933
149.954 1.682 4.100 2.940
150.154 1.683 4.101 2.948
150.355 1.682 4.100 2.955
150.555 1.686 4.100 2.961
150.755 1.687 4.100 2.968
150.954 1.692 4.100 2.975
151.154 1.691 4.099 2.982
151.354 1.696 4.100 2.988
151.555 1.696 4.101 2.996
151.755 1.702 4.102 3.003
151.954 1.701 4.100 3.009
152.154 1.706 4.100 3.017
152.354 1.707 4.101 3.024
152.555 1.707 4.101 3.031
152.755 1.710 4.102 3.037
152.954 1.710 4.102 3.044
153.154 1.715 4.102 3.051
153.354 1.715 4.102 3.057
153.555 1.720 4.102 3.065
153.755 1.721 4.103 3.071
153.954 1.725 4.102 3.079
154.154 1.724 4.104 3.085
154.354 1.729 4.102 3.091
154.555 1.730 4.103 3.099
154.755 1.730 4.105 3.105
154.955 1.736 4.105 3.113
155.154 1.736 4.104 3.119
155.354 1.742 4.106 3.125
155.555 1.741 4.106 3.133
155.755 1.746 4.104 3.139
155.954 1.746 4.104 3.145
156.154 1.752 4.105 3.151
156.355 1.753 4.105 3.158
156.554 1.757 4.105 3.164
156.755 1.757 4.105 3.172
156.954 1.757 4.106 3.178
157.154 1.761 4.105 3.184
157.354 1.762 4.107 3.191
157.555 1.767 4.106 3.198
157.755 1.766 4.106 3.204
157.954 1.770 4.107 3.211
158.154 1.770 4.106 3.217
158.355 1.775 4.107 3.225
158.554 1.776 4.107 3.231
158.755 1.780 4.107 3.239
158.954 1.781 4.106 3.245
159.154 1.780 4.107 3.251
159.354 1.786 4.107 3.258
159.555 1.786 4.107 3.265
159.755 1.790 4.108 3.271
159.954 1.790 4.108 3.277
160.154 1.795 4.109 3.284
160.354 1.795 4.108 3.291
160.554 1.800 4.108 3.298
160.755 1.801 4.108 3.305
160.954 1.805 4.107 3.312
161.154 1.806 4.109 3.318
161.354 1.804 4.108 3.323
161.555 1.810 4.109 3.330
161.755 1.810 4.110 3.337
161.954 1.814 4.110 3.343
162.154 1.814 4.109 3.349
162.355 1.820 4.110 3.356
162.554 1.820 4.111 3.363
162.755 1.825 4.111 3.369
162.954 1.824 4.111 3.377
163.154 1.830 4.111 3.383
163.354 1.829 4.111 3.388
163.555 1.830 4.111 3.396
163.755 1.834 4.111 3.402
163.954 1.834 4.111 3.409
164.154 1.839 4.112 3.415
164.354 1.840 4.112 3.422
164.555 1.844 4.112 3.427
164.755 1.845 4.112 3.434
164.954 1.850 4.112 3.441
165.154 1.850 4.112 3.446
165.355 1.854 4.112 3.453
165.554 1.854 4.113 3.459
165.755 1.855 4.113 3.466
165.954 1.859 4.112 3.472
166.154 1.859 4.113 3.478
166.354 1.864 4.113 3.485
166.555 1.864 4.113 3.491
166.755 1.868 4.113 3.497
166.954 1.869 4.114 3.504
167.154 1.873 4.114 3.509
167.355 1.874 4.115 3.516
167.554 1.878 4.115 3.522
167.755 1.878 4.114 3.529
167.954 1.878 4.115 3.535
168.154 1.882 4.115 3.541
168.354 1.883 4.116 3.548
168.555 1.888 4.116 3.555
168.755 1.888 4.116 3.560
168.954 1.892 4.116 3.566
169.154 1.893 4.116 3.573
169.355 1.896 4.116 3.579
169.554 1.896 4.116 3.585
169.755 1.901 4.117 3.592
169.954 1.901 4.117 3.599
170.154 1.902 4.117 3.604
170.354 1.905 4.117 3.611
170.554 1.905 4.118 3.618
170.755 1.910 4.117 3.625
170.954 1.910 4.117 3.630
171.154 1.915 4.117 3.636
171.355 1.915 4.117 3.642
171.554 1.919 4.118 3.648
171.755 1.919 4.118 3.656
171.954 1.925 4.118 3.662
172.154 1.924 4.118 3.667
172.354 1.924 4.118 3.673
172.555 1.929 4.119 3.679
172.755 1.929 4.119 3.685
172.954 1.934 4.118 3.691
173.154 1.934 4.120 3.698
173.355 1.939 4.121 3.705
173.554 1.939 4.121 3.711
173.755 1.944 4.121 3.718
173.954 1.944 4.121 3.724
174.154 1.948 4.120 3.729
174.354 1.948 4.120 3.735
174.555 1.948 4.121 3.742
174.755 1.953 4.120 3.747
174.954 1.954 4.120 3.754
175.154 1.958 4.121 3.760
175.355 1.959 4.121 3.767
175.554 1.964 4.121 3.772
175.755 1.963 4.121 3.779
175.954 1.968 4.121 3.785
176.154 1.968 4.121 3.790
176.354 1.973 4.121 3.797
176.555 1.973 4.122 3.803
176.755 1.973 4.121 3.808
176.954 1.978 4.122 3.815
177.154 1.978 4.123 3.820
177.355 1.983 4.122 3.827
177.554 1.983 4.123 3.833
177.755 1.988 4.122 3.839
177.954 1.988 4.124 3.846
178.154 1.993 4.123 3.852
178.354 1.993 4.124 3.857
178.555 1.997 4.124 3.864
178.755 1.998 4.125 3.870
178.954 1.997 4.125 3.876
179.154 2.002 4.124 3.882
179.355 2.002 4.124 3.888
179.554 2.007 4.124 3.895
179.755 2.007 4.125 3.901
179.954 2.012 4.125 3.906
180.155 2.012 4.126 3.912
180.354 2.017 4.126 3.920
180.554 2.017 4.125 3.925
180.755 2.022 4.125 3.931
180.954 2.022 4.126 3.938
181.154 2.022 4.126 3.942
181.355 2.027 4.126 3.949
181.554 2.027 4.127 3.955
181.755 2.032 4.127 3.962
181.954 2.031 4.126 3.968
182.154 2.037 4.127 3.974
182.354 2.036 4.127 3.979
182.555 2.041 4.127 3.986
182.755 2.041 4.126 3.991
182.954 2.047 4.128 3.998
183.154 2.046 4.128 4.003
183.355 2.051 4.128 4.010
183.554 2.052 4.129 4.016
183.755 2.052 4.129 4.023
183.954 2.056 4.129 4.028
184.155 2.056 4.129 4.034
184.354 2.062 4.129 4.040
184.555 2.062 4.129 4.046
184.755 2.067 4.130 4.052
184.954 2.066 4.130 4.058
185.154 2.071 4.129 4.063
185.355 2.072 4.130 4.070
185.554 2.072 4.130 4.075
185.755 2.077 4.130 4.082
185.954 2.076 4.130 4.088
186.155 2.081 4.130 4.093
186.354 2.082 4.131 4.100
186.555 2.087 4.130 4.106
186.755 2.086 4.131 4.112
186.954 2.092 4.131 4.118
187.154 2.091 4.131 4.124
187.355 2.095 4.131 4.130
187.554 2.096 4.131 4.136
187.755 2.100 4.131 4.142
187.954 2.101 4.131 4.148
188.155 2.101 4.132 4.153
188.354 2.106 4.132 4.159
188.555 2.105 4.133 4.166
188.755 2.110 4.133 4.172
188.954 2.111 4.133 4.178
189.154 2.115 4.134 4.183
189.355 2.115 4.133 4.190
189.554 2.121 4.133 4.196
189.755 2.120 4.134 4.202
189.954 2.124 4.134 4.208
190.155 2.125 4.135 4.214
190.354 2.125 4.134 4.220
190.554 2.130 4.135 4.226
190.755 2.130 4.135 4.233
190.954 2.136 4.135 4.240
191.155 2.136 4.134 4.245
191.354 2.140 4.135 4.250
191.555 2.140 4.134 4.257
191.755 2.145 4.135 4.262
191.954 2.145 4.135 4.269
192.154 2.145 4.135 4.274
192.355 2.150 4.135 4.281
192.554 2.150 4.135 4.287
192.755 2.155 4.135 4.292
192.954 2.155 4.134 4.299
193.154 2.160 4.135 4.304
193.355 2.160 4.135 4.311
193.555 2.164 4.135 4.317
193.755 2.164 4.136 4.322
193.954 2.169 4.136 4.329
194.154 2.169 4.136 4.334
194.355 2.174 4.136 4.341
194.555 2.174 4.136 4.347
194.755 2.174 4.137 4.352
194.954 2.179 4.137 4.358
195.154 2.178 4.137 4.364
195.355 2.183 4.137 4.370
195.555 2.184 4.138 4.377
195.755 2.189 4.138 4.384
195.954 2.188 4.137 4.389
196.154 2.194 4.138 4.394
196.355 2.193 4.138 4.400
196.554 2.198 4.138 4.407
196.755 2.198 4.138 4.412
196.954 2.199 4.139 4.419
197.154 2.203 4.139 4.424
197.355 2.203 4.139 4.431
197.554 2.208 4.139 4.437
197.755 2.207 4.138 4.442
197.954 2.213 4.139 4.448
198.154 2.212 4.139 4.454
198.355 2.217 4.139 4.460
198.554 2.218 4.140 4.467
198.755 2.217 4.140 4.473
198.954 2.222 4.141 4.478
199.154 2.222 4.140 4.485
199.355 2.227 4.139 4.491
199.554 2.227 4.140 4.497
199.755 2.232 4.139 4.503
199.954 2.232 4.140 4.509
200.155 2.236 4.140 4.515
200.354 2.236 4.141 4.521
200.554 2.241 4.141 4.527
200.755 2.241 4.142 4.534
200.954 2.246 4.142 4.540
201.155 2.246 4.141 4.545
201.354 2.247 4.141 4.552
201.554 2.251 4.142 4.559
201.755 2.251 4.141 4.565
201.954 2.256 4.142 4.571
202.155 2.256 4.143 4.578
202.354 2.261 4.142 4.583
202.554 2.261 4.143 4.589
202.755 2.266 4.142 4.595
202.954 2.265 4.143 4.602
203.155 2.271 4.144 4.608
203.354 2.271 4.143 4.614
203.554 2.271 4.143 4.620
203.755 2.275 4.144 4.626
203.954 2.276 4.145 4.632
204.155 2.280 4.145 4.639
204.354 2.280 4.145 4.644
204.554 2.286 4.145 4.650
204.755 2.285 4.145 4.657
204.954 2.290 4.145 4.662
205.154 2.290 4.145 4.668
205.355 2.295 4.145 4.674
205.554 2.295 4.145 4.680
205.755 2.295 4.146 4.687
205.954 2.301 4.146 4.693
206.155 2.300 4.145 4.699
206.354 2.305 4.146 4.705
206.554 2.305 4.145 4.710
206.755 2.310 4.145 4.717
206.954 2.310 4.146 4.723
207.155 2.315 4.146 4.730
207.354 2.315 4.146 4.736
207.555 2.320 4.146 4.741
207.755 2.320 4.147 4.747
207.954 2.320 4.146 4.753
208.154 2.324 4.146 4.759
208.355 2.324 4.147 4.765
208.554 2.329 4.147 4.771
208.755 2.329 4.147 4.777
208.954 2.334 4.148 4.783
209.154 2.334 4.148 4.790
209.354 2.339 4.148 4.796
209.554 2.339 4.149 4.802
209.755 2.344 4.149 4.808
209.954 2.344 4.149 4.814
210.154 2.344 4.149 4.819
210.355 2.349 4.150 4.826
210.555 2.349 4.150 4.832
210.755 2.354 4.150 4.839
210.954 2.354 4.151 4.845
211.154 2.359 4.150 4.850
211.355 2.359 4.151 4.857
211.554 2.365 4.151 4.864
211.755 2.364 4.151 4.870
211.954 2.369 4.151 4.876
212.154 2.369 4.151 4.882
212.354 2.369 4.151 4.889
212.554 2.374 4.151 4.895
212.755 2.374 4.151 4.900
212.954 2.379 4.151 4.906
213.154 2.378 4.151 4.911
213.355 2.384 4.152 4.918
213.554 2.385 4.152 4.925
213.755 2.389 4.152 4.930
213.954 2.388 4.152 4.936
214.154 2.392 4.152 4.941
214.355 2.393 4.153 4.949
214.554 2.393 4.152 4.955
214.755 2.399 4.153 4.961
214.954 2.398 4.153 4.967
215.154 2.403 4.154 4.972
215.355 2.404 4.154 4.979
215.554 2.408 4.155 4.985
215.755 2.408 4.154 4.991
215.954 2.413 4.155 4.997
216.154 2.414 4.155 5.003
216.355 2.417 4.154 5.008
216.555 2.418 4.154 5.015
216.755 2.418 4.155 5.022
216.954 2.423 4.155 5.028
217.154 2.423 4.155 5.033
217.355 2.428 4.156 5.040
217.554 2.428 4.155 5.047
217.755 2.432 4.155 5.053
217.954 2.433 4.155 5.058
218.154 2.437 4.155 5.064
218.355 2.437 4.155 5.070
218.554 2.443 4.156 5.077
218.755 2.442 4.156 5.082
218.954 2.443 4.156 5.089
219.154 2.447 4.156 5.094
219.355 2.447 4.157 5.101
219.554 2.453 4.156 5.108
219.755 2.452 4.157 5.114
219.954 2.457 4.158 5.119
220.154 2.457 4.159 5.125
220.355 2.463 4.159 5.132
220.554 2.462 4.159 5.138
220.755 2.467 4.159 5.144
220.954 2.466 4.158 5.150
221.154 2.467 4.158 5.156
221.355 2.472 4.158 5.162
221.554 2.472 4.159 5.169
221.755 2.476 4.159 5.175
221.954 2.477 4.160 5.181
222.154 2.482 4.159 5.187
222.355 2.481 4.159 5.194
222.555 2.487 4.160 5.200
222.755 2.486 4.160 5.207
222.954 2.491 4.160 5.212
223.154 2.491 4.160 5.218
223.355 2.492 4.160 5.225
223.554 2.496 4.161 5.231
223.754 2.495 4.161 5.237
223.954 2.501 4.161 5.244
224.155 2.502 4.161 5.249
224.355 2.506 4.162 5.256
224.554 2.506 4.162 5.262
224.755 2.511 4.162 5.268
224.954 2.510 4.162 5.274
225.154 2.513 4.163 5.280
225.355 2.515 4.163 5.285
225.555 2.515 4.164 5.293
225.755 2.520 4.164 5.298
225.954 2.520 4.163 5.304
226.154 2.525 4.163 5.311
226.355 2.525 4.163 5.317
226.554 2.530 4.164 5.323
226.755 2.529 4.164 5.330
226.954 2.535 4.164 5.337
227.154 2.536 4.165 5.342
227.354 2.540 4.164 5.347
227.555 2.540 4.165 5.354
227.755 2.540 4.165 5.360
227.954 2.545 4.165 5.366
228.154 2.545 4.165 5.372
228.355 2.549 4.165 5.379
228.554 2.549 4.164 5.385
228.755 2.554 4.163 5.391
228.954 2.555 4.164 5.397
229.154 2.559 4.164 5.402
229.355 2.559 4.164 5.408
229.555 2.564 4.165 5.415
229.754 2.564 4.165 5.421
229.954 2.564 4.164 5.428
230.155 2.568 4.165 5.434
230.354 2.569 4.165 5.439
230.555 2.574 4.165 5.445
230.755 2.574 4.166 5.452
230.954 2.579 4.166 5.458
231.155 2.578 4.165 5.464
231.354 2.584 4.166 5.470
231.555 2.584 4.166 5.477
231.755 2.589 4.166 5.482
231.954 2.588 4.166 5.489
232.154 2.589 4.167 5.495
232.355 2.593 4.167 5.502
232.554 2.594 4.167 5.508
232.755 2.598 4.166 5.514
232.954 2.598 4.166 5.519
233.154 2.603 4.167 5.526
233.355 2.603 4.167 5.532
233.554 2.608 4.167 5.539
233.755 2.608 4.168 5.544
233.954 2.614 4.168 5.550
234.155 2.613 4.168 5.556
234.354 2.613 4.168 5.562
234.555 2.618 4.168 5.569
234.755 2.618 4.168 5.574
234.954 2.623 4.168 5.580
235.154 2.623 4.169 5.586
235.354 2.628 4.169 5.592
235.555 2.627 4.169 5.598
235.755 2.632 4.170 5.604
235.954 2.632 4.170 5.610
236.154 2.638 4.170 5.617
236.354 2.637 4.170 5.622
236.555 2.638 4.170 5.629
236.755 2.642 4.170 5.635
236.954 2.642 4.171 5.640
237.154 2.647 4.172 5.647
237.354 2.647 4.173 5.653
237.554 2.652 4.172 5.659
237.754 2.652 4.173 5.665
237.954 2.657 4.173 5.671
238.154 2.657 4.174 5.677
238.355 2.662 4.174 5.684
238.554 2.662 4.174 5.690
238.755 2.662 4.175 5.695
238.954 2.666 4.174 5.702
239.154 2.667 4.174 5.707
239.355 2.672 4.172 5.713
239.555 2.673 4.172 5.720
239.754 2.677 4.171 5.725
239.954 2.678 4.172 5.731
240.154 2.682 4.172 5.737
240.355 2.682 4.173 5.743
240.554 2.688 4.173 5.750
240.755 2.687 4.173 5.755
240.954 2.692 4.173 5.762
241.155 2.692 4.174 5.768
241.354 2.692 4.174 5.773
241.555 2.698 4.175 5.780
241.755 2.698 4.175 5.787
241.954 2.702 4.175 5.792
242.154 2.702 4.175 5.799
242.354 2.707 4.176 5.805
242.554 2.707 4.176 5.811
242.754 2.712 4.176 5.818
242.954 2.712 4.176 5.824
243.154 2.711 4.176 5.829
243.355 2.716 4.176 5.836
243.554 2.717 4.177 5.842
243.754 2.721 4.177 5.849
243.954 2.721 4.177 5.854
244.154 2.726 4.176 5.860
244.355 2.727 4.177 5.867
244.555 2.731 4.177 5.872
244.755 2.731 4.176 5.879
244.954 2.736 4.176 5.884
245.154 2.736 4.177 5.890
245.354 2.736 4.178 5.897
245.554 2.742 4.178 5.903
245.754 2.741 4.179 5.909
245.954 2.746 4.179 5.915
246.154 2.745 4.179 5.921
246.354 2.751 4.179 5.927
246.555 2.750 4.179 5.933
246.755 2.755 4.178 5.939
246.954 2.756 4.179 5.946
247.155 2.761 4.179 5.952
247.355 2.761 4.180 5.957
247.555 2.761 4.180 5.964
247.755 2.766 4.180 5.971
247.954 2.766 4.180 5.976
248.154 2.771 4.179 5.982
248.354 2.771 4.180 5.988
248.555 2.775 4.180 5.994
248.754 2.776 4.181 6.001
248.954 2.780 4.180 6.006
249.154 2.779 4.180 6.012
249.354 2.785 4.181 6.018
249.554 2.784 4.181 6.025
249.754 2.790 4.181 6.031
249.954 2.790 4.182 6.037
250.154 2.790 4.181 6.043
250.354 2.794 4.181 6.049
250.554 2.794 4.181 6.055
250.755 2.799 4.181 6.061
250.954 2.800 4.183 6.067
251.154 2.804 4.182 6.074
251.354 2.804 4.182 6.079
251.554 2.810 4.184 6.086
251.754 2.809 4.183 6.092
251.954 2.810 4.183 6.098
252.154 2.814 4.183 6.103
252.354 2.815 4.184 6.111
252.554 2.818 4.184 6.117
252.754 2.818 4.184 6.123
252.954 2.824 4.184 6.128
253.154 2.823 4.184 6.135
253.354 2.828 4.184 6.140
253.555 2.828 4.184 6.147
253.755 2.833 4.185 6.153
253.954 2.833 4.185 6.160
254.155 2.834 4.185 6.165
254.355 2.838 4.185 6.171
254.555 2.838 4.185 6.177
254.755 2.842 4.184 6.183
254.954 2.842 4.185 6.190
255.155 2.848 4.185 6.195
255.355 2.847 4.184 6.201
255.555 2.852 4.185 6.207
255.754 2.852 4.186 6.214
255.954 2.857 4.186 6.220
256.155 2.857 4.185 6.225
256.354 2.857 4.186 6.232
256.555 2.861 4.186 6.237
256.754 2.862 4.186 6.244
256.954 2.867 4.187 6.250
257.155 2.868 4.187 6.255
257.355 2.872 4.187 6.261
257.554 2.872 4.187 6.268
257.754 2.877 4.188 6.273
257.955 2.877 4.188 6.280
258.155 2.881 4.187 6.285
258.355 2.881 4.188 6.292
258.554 2.886 4.188 6.297
258.754 2.886 4.188 6.304
258.954 2.887 4.189 6.310
259.155 2.891 4.189 6.316
259.355 2.891 4.189 6.322
259.554 2.896 4.189 6.328
259.754 2.896 4.189 6.334
259.954 2.900 4.188 6.340
260.155 2.901 4.189 6.345
260.354 2.906 4.189 6.352
260.554 2.906 4.189 6.358
260.754 2.911 4.189 6.364
260.954 2.911 4.189 6.370
261.155 2.911 4.189 6.375
261.355 2.915 4.190 6.381
261.554 2.916 4.190 6.387
261.754 2.920 4.190 6.393
261.954 2.921 4.191 6.400
262.155 2.926 4.192 6.406
262.355 2.926 4.192 6.412
262.554 2.930 4.191 6.418
262.754 2.930 4.192 6.425
262.955 2.935 4.192 6.430
263.155 2.935 4.193 6.437
263.354 2.935 4.192 6.442
263.555 2.940 4.193 6.449
263.754 2.940 4.192 6.454
263.954 2.945 4.193 6.460
264.154 2.945 4.193 6.465
264.355 2.949 4.193 6.472
264.554 2.950 4.194 6.479
264.754 2.955 4.192 6.484
264.954 2.954 4.193 6.491
265.155 2.955 4.193 6.496
265.355 2.959 4.194 6.503
265.555 2.960 4.194 6.508
265.755 2.965 4.194 6.514
265.954 2.964 4.194 6.521
266.155 2.969 4.194 6.525
266.355 2.969 4.194 6.532
266.554 2.974 4.194 6.538
266.754 2.974 4.195 6.543
266.955 2.979 4.195 6.550
267.155 2.979 4.195 6.556
267.354 2.979 4.195 6.561
267.555 2.985 4.195 6.568
267.755 2.985 4.196 6.574
267.954 2.989 4.194 6.580
268.155 2.989 4.195 6.586
268.354 2.994 4.196 6.591
268.555 2.995 4.196 6.598
268.754 3.000 4.196 6.605
268.955 2.999 4.196 6.610
269.155 3.004 4.196 6.616
269.354 3.005 4.197 6.622
269.554 3.009 4.197 6.629
269.754 3.010 4.197 6.634
269.955 3.009 4.197 6.640
270.155 3.014 4.197 6.646
270.354 3.015 4.198 6.653
270.555 3.019 4.197 6.658
270.754 3.019 4.197 6.665
270.954 3.024 4.198 6.671
271.155 3.023 4.198 6.675
271.354 3.030 4.198 6.683
271.555 3.028 4.198 6.688
271.754 3.033 4.198 6.694
271.955 3.034 4.199 6.700
272.155 3.033 4.200 6.707
272.354 3.038 4.200 6.712
272.555 3.038 4.199 6.718
272.755 3.043 4.199 6.724
272.954 3.044 4.200 6.731
273.154 3.048 4.200 6.737
273.354 3.048 4.199 6.743
273.554 3.053 4.199 6.749
273.754 3.052 4.200 6.756
273.954 3.058 4.200 6.763
274.155 3.058 4.200 6.767
274.355 3.058 4.200 6.773
274.555 3.062 4.200 6.781
274.754 3.063 4.201 6.787
274.955 3.068 4.200 6.792
275.155 3.067 4.200 6.797
275.354 3.073 4.201 6.804
275.554 3.073 4.201 6.810
275.754 3.078 4.201 6.816
275.955 3.077 4.201 6.822
276.155 3.081 4.201 6.827
276.355 3.082 4.201 6.833
276.555 3.082 4.201 6.840
276.755 3.087 4.201 6.845
276.954 3.087 4.202 6.851
277.155 3.092 4.202 6.856
277.355 3.092 4.203 6.863
277.555 3.097 4.204 6.869
277.755 3.097 4.204 6.876
277.954 3.103 4.204 6.883
278.154 3.102 4.204 6.889
278.354 3.107 4.203 6.893
278.554 3.107 4.204 6.899
278.754 3.107 4.204 6.905
278.955 3.112 4.204 6.911
279.154 3.112 4.204 6.917
279.354 3.117 4.205 6.924
279.554 3.116 4.204 6.928
279.755 3.121 4.204 6.935
279.954 3.122 4.205 6.941
280.154 3.126 4.204 6.948
280.354 3.127 4.205 6.954
280.554 3.131 4.205 6.959
280.754 3.131 4.205 6.965
280.955 3.131 4.204 6.971
281.155 3.136 4.205 6.977
281.354 3.136 4.205 6.984
281.554 3.140 4.205 6.989
281.755 3.140 4.206 6.995
281.955 3.145 4.206 7.001
282.155 3.145 4.206 7.007
282.355 3.150 4.207 7.013
282.554 3.150 4.207 7.020
282.754 3.154 4.207 7.025
282.955 3.155 4.207 7.031
283.155 3.154 4.207 7.036
283.355 3.159 4.207 7.043
283.554 3.159 4.207 7.049
283.754 3.165 4.208 7.056
283.954 3.164 4.208 7.063
284.154 3.169 4.208 7.067
284.355 3.169 4.209 7.074
284.554 3.174 4.208 7.080
284.754 3.173 4.208 7.086
284.954 3.178 4.208 7.092
285.155 3.178 4.208 7.096
285.355 3.179 4.208 7.103
285.554 3.183 4.209 7.109
285.755 3.184 4.209 7.115
285.954 3.189 4.209 7.121
286.154 3.188 4.209 7.127
286.354 3.193 4.208 7.133
286.554 3.193 4.208 7.139
286.755 3.198 4.209 7.143
286.954 3.198 4.209 7.151
287.155 3.203 4.209 7.157
287.354 3.204 4.210 7.162
287.555 3.203 4.210 7.168
287.754 3.207 4.210 7.174
287.955 3.208 4.210 7.180
288.154 3.213 4.210 7.186
288.354 3.213 4.211 7.192
288.554 3.218 4.210 7.198
288.754 3.218 4.211 7.204
288.954 3.223 4.211 7.209
289.154 3.223 4.211 7.216
289.354 3.227 4.212 7.222
289.554 3.228 4.213 7.229
289.754 3.227 4.211 7.234
289.955 3.232 4.212 7.239
290.155 3.232 4.212 7.245
290.354 3.237 4.213 7.252
290.554 3.237 4.213 7.258
290.754 3.242 4.213 7.264
290.954 3.242 4.214 7.271
291.155 3.247 4.213 7.276
291.354 3.248 4.213 7.281
291.554 3.252 4.213 7.287
291.755 3.251 4.212 7.294
291.954 3.252 4.213 7.299
292.154 3.257 4.214 7.305
292.355 3.257 4.214 7.310
292.555 3.262 4.214 7.318
292.754 3.261 4.214 7.324
292.955 3.266 4.214 7.329
293.154 3.266 4.214 7.335
293.355 3.271 4.214 7.342
293.554 3.272 4.214 7.347
293.755 3.276 4.215 7.353
293.954 3.276 4.215 7.360
294.154 3.276 4.215 7.367
294.354 3.282 4.215 7.372
294.555 3.281 4.215 7.378
294.755 3.286 4.216 7.385
294.955 3.286 4.215 7.390
295.154 3.291 4.216 7.396
295.354 3.291 4.216 7.402
295.555 3.296 4.217 7.408
295.754 3.296 4.216 7.414
295.954 3.301 4.216 7.421
296.155 3.301 4.216 7.426
296.354 3.301 4.216 7.432
296.555 3.306 4.217 7.439
296.754 3.306 4.216 7.444
296.954 3.311 4.217 7.450
297.154 3.311 4.217 7.455
297.355 3.316 4.218 7.463
297.554 3.316 4.217 7.467
297.755 3.321 4.218 7.475
297.955 3.320 4.219 7.480
298.154 3.325 4.218 7.486
298.355 3.326 4.219 7.492
298.555 3.326 4.219 7.498
298.754 3.330 4.218 7.504
298.954 3.330 4.219 7.509
299.155 3.335 4.219 7.516
299.354 3.335 4.219 7.520
299.555 3.341 4.219 7.528
299.754 3.341 4.219 7.534
299.955 3.345 4.219 7.539
300.154 3.345 4.219 7.544
300.355 3.350 4.219 7.551
300.554 3.350 4.220 7.558
300.755 3.355 4.220 7.563
300.955 3.355 4.220 7.569
301.154 3.354 4.221 7.575
301.355 3.360 4.219 7.581
301.554 3.360 4.220 7.587
301.755 3.365 4.220 7.593
301.955 3.365 4.220 7.599
302.154 3.369 4.220 7.605
302.355 3.369 4.220 7.610
302.554 3.374 4.221 7.616
302.755 3.374 4.222 7.623
302.955 3.374 4.222 7.629
303.154 3.379 4.221 7.634
303.355 3.379 4.222 7.641
303.554 3.384 4.222 7.646
303.755 3.384 4.223 7.653
303.955 3.389 4.222 7.658
304.155 3.389 4.223 7.664
304.354 3.394 4.223 7.670
304.555 3.394 4.223 7.676
304.754 3.399 4.223 7.683
304.954 3.399 4.223 7.688
305.154 3.399 4.223 7.694
305.355 3.404 4.223 7.700
305.554 3.404 4.224 7.705
305.755 3.409 4.223 7.712
305.955 3.409 4.224 7.718
306.154 3.413 4.224 7.723
306.355 3.413 4.224 7.730
306.554 3.418 4.223 7.735
306.755 3.418 4.223 7.741
306.955 3.423 4.223 7.747
307.154 3.423 4.224 7.752
307.355 3.423 4.224 7.759
307.554 3.428 4.224 7.764
307.755 3.428 4.224 7.770
307.955 3.433 4.225 7.776
308.154 3.432 4.225 7.782
308.355 3.438 4.225 7.788
308.554 3.438 4.225 7.794
308.755 3.442 4.226 7.800
308.955 3.443 4.226 7.805
309.154 3.448 4.226 7.811
309.355 3.448 4.227 7.818
309.554 3.448 4.226 7.822
309.755 3.452 4.227 7.830
309.955 3.453 4.227 7.835
310.154 3.457 4.227 7.840
310.355 3.458 4.227 7.847
310.554 3.462 4.227 7.853
310.755 3.462 4.227 7.859
310.955 3.467 4.227 7.865
311.154 3.467 4.228 7.870
311.355 3.472 4.228 7.877
311.554 3.472 4.228 7.882
311.755 3.477 4.228 7.889
311.955 3.476 4.228 7.896
312.154 3.477 4.227 7.900
312.354 3.482 4.229 7.906
312.555 3.482 4.228 7.912
312.755 3.486 4.229 7.918
312.954 3.486 4.229 7.924
313.154 3.491 4.229 7.929
313.355 3.491 4.228 7.938
313.554 3.496 4.228 7.943
313.755 3.496 4.230 7.948
313.954 3.501 4.230 7.955
314.155 3.501 4.229 7.959
314.354 3.501 4.231 7.965
314.555 3.506 4.231 7.973
314.754 3.506 4.230 7.978
314.954 3.510 4.230 7.984
315.154 3.510 4.230 7.990
315.355 3.515 4.230 7.996
315.554 3.515 4.230 8.003
315.755 3.520 4.231 8.009
315.955 3.520 4.231 8.014
316.154 3.520 4.231 8.020
316.355 3.525 4.231 8.027
316.554 3.525 4.231 8.032
316.755 3.530 4.231 8.038
316.955 3.530 4.231 8.043
317.154 3.535 4.232 8.050
317.355 3.535 4.231 8.056
317.554 3.540 4.231 8.061
317.755 3.540 4.232 8.068
317.955 3.545 4.232 8.074
318.154 3.545 4.232 8.080
318.355 3.550 4.233 8.086
318.554 3.550 4.233 8.092
318.755 3.549 4.233 8.099
318.955 3.554 4.233 8.105
319.154 3.555 4.233 8.111
319.355 3.560 4.233 8.116
319.554 3.559 4.233 8.123
319.755 3.564 4.233 8.129
319.954 3.564 4.233 8.134
320.154 3.569 4.233 8.140
320.355 3.569 4.233 8.145
320.554 3.569 4.234 8.152
320.755 3.574 4.234 8.158
320.955 3.574 4.234 8.164
321.154 3.579 4.233 8.170
321.355 3.579 4.234 8.176
321.554 3.584 4.234 8.182
321.755 3.584 4.234 8.188
321.955 3.589 4.235 8.194
322.154 3.589 4.235 8.200
322.355 3.594 4.235 8.206
322.554 3.594 4.235 8.212
322.755 3.598 4.236 8.219
322.955 3.599 4.235 8.224
323.154 3.599 4.236 8.229
323.355 3.603 4.234 8.236
323.554 3.603 4.235 8.241
323.755 3.608 4.236 8.248
323.955 3.608 4.236 8.253
324.154 3.613 4.237 8.259
324.354 3.613 4.237 8.266
324.555 3.618 4.237 8.272
324.754 3.618 4.237 8.277
324.954 3.623 4.236 8.283
325.154 3.623 4.237 8.289
325.355 3.624 4.236 8.296
325.554 3.628 4.237 8.301
325.755 3.628 4.237 8.308
325.955 3.633 4.238 8.314
326.154 3.633 4.238 8.320
326.355 3.638 4.237 8.326
326.554 3.638 4.238 8.332
326.755 3.642 4.237 8.338
326.955 3.643 4.238 8.343
327.154 3.643 4.238 8.349
327.355 3.648 4.239 8.356
327.554 3.648 4.239 8.361
327.755 3.652 4.238 8.368
327.955 3.652 4.239 8.374
328.154 3.657 4.239 8.379
328.355 3.658 4.239 8.386
328.554 3.662 4.239 8.391
328.755 3.662 4.239 8.397
328.955 3.667 4.240 8.403
329.154 3.667 4.240 8.408
329.355 3.672 4.241 8.415
329.554 3.672 4.241 8.421
329.755 3.672 4.241 8.426
329.955 3.677 4.241 8.433
330.154 3.677 4.241 8.438
330.355 3.681 4.241 8.444
330.554 3.682 4.241 8.449
330.755 3.687 4.242 8.457
330.955 3.687 4.242 8.462
331.154 3.691 4.242 8.467
331.355 3.692 4.242 8.474
331.554 3.696 4.242 8.479
331.755 3.697 4.242 8.486
331.955 3.696 4.242 8.492
332.154 3.701 4.242 8.497
332.355 3.701 4.242 8.504
332.554 3.706 4.243 8.510
332.755 3.706 4.243 8.517
332.955 3.711 4.242 8.521
333.154 3.711 4.243 8.527
333.355 3.716 4.242 8.533
333.554 3.716 4.243 8.540
333.755 3.721 4.243 8.545
333.955 3.721 4.243 8.551
334.154 3.721 4.244 8.557
334.355 3.726 4.243 8.563
334.554 3.725 4.243 8.569
334.755 3.731 4.244 8.575
334.955 3.731 4.245 8.582
335.154 3.735 4.244 8.587
335.355 3.735 4.244 8.593
335.554 3.740 4.245 8.599
335.755 3.741 4.245 8.606
335.955 3.745 4.245 8.611
336.154 3.745 4.245 8.618
336.355 3.745 4.245 8.624
336.554 3.750 4.246 8.629
336.755 3.750 4.246 8.636
336.955 3.755 4.246 8.642
337.154 3.754 4.245 8.647
337.355 3.760 4.246 8.654
337.554 3.760 4.247 8.660
337.755 3.765 4.246 8.666
337.955 3.764 4.246 8.672
338.154 3.770 4.247 8.678
338.355 3.770 4.247 8.684
338.554 3.770 4.247 8.690
338.755 3.774 4.247 8.696
338.955 3.774 4.247 8.701
339.154 3.780 4.247 8.708
339.355 3.779 4.247 8.714
339.554 3.784 4.247 8.720
339.755 3.785 4.247 8.725
339.955 3.789 4.248 8.732
340.154 3.789 4.247 8.738
340.355 3.794 4.248 8.745
340.554 3.795 4.248 8.750
340.755 3.794 4.248 8.756
340.955 3.799 4.248 8.762
341.154 3.799 4.248 8.768
341.355 3.804 4.249 8.774
341.554 3.804 4.248 8.780
341.755 3.809 4.248 8.786
341.955 3.809 4.249 8.792
342.154 3.814 4.248 8.798
342.355 3.814 4.249 8.805
342.554 3.819 4.249 8.809
342.755 3.819 4.249 8.816
342.955 3.818 4.249 8.822
343.154 3.824 4.250 8.828
343.355 3.824 4.249 8.834
343.554 3.828 4.248 8.839
343.755 3.829 4.249 8.846
343.955 3.833 4.249 8.851
344.154 3.833 4.250 8.857
344.355 3.838 4.250 8.863
344.555 3.838 4.250 8.870
344.755 3.843 4.250 8.875
344.954 3.843 4.250 8.881
345.154 3.843 4.251 8.887
345.355 3.848 4.250 8.893
345.554 3.848 4.250 8.899
345.755 3.853 4.252 8.906
345.955 3.853 4.251 8.911
346.154 3.858 4.252 8.918
346.355 3.858 4.252 8.925
346.554 3.863 4.251 8.930
346.755 3.862 4.251 8.937
346.955 3.868 4.252 8.943
347.154 3.867 4.251 8.948
347.355 3.868 4.252 8.955
347.554 3.872 4.252 8.960
347.755 3.872 4.252 8.965
347.955 3.877 4.252 8.972
348.154 3.877 4.252 8.978
348.355 3.882 4.252 8.985
348.554 3.882 4.252 8.989
348.755 3.887 4.252 8.996
348.955 3.887 4.253 9.002
349.154 3.892 4.252 9.007
349.355 3.892 4.252 9.013
349.554 3.892 4.253 9.019
349.755 3.896 4.252 9.025
349.955 3.896 4.252 9.031
350.154 3.901 4.253 9.037
350.355 3.902 4.253 9.043
350.554 3.906 4.253 9.048
350.755 3.906 4.254 9.056
350.955 3.911 4.254 9.061
351.154 3.911 4.255 9.067
351.355 3.916 4.254 9.073
351.554 3.916 4.255 9.078
351.755 3.916 4.254 9.085
351.955 3.921 4.254 9.090
352.154 3.922 4.255 9.096
352.355 3.926 4.254 9.102
352.554 3.927 4.255 9.108
352.755 3.932 4.256 9.114
352.955 3.931 4.255 9.119
353.154 3.936 4.256 9.126
353.355 3.936 4.255 9.132
353.554 3.941 4.256 9.138
353.755 3.941 4.256 9.144
353.955 3.941 4.256 9.149
354.154 3.946 4.255 9.155
354.355 3.946 4.255 9.160
354.555 3.951 4.256 9.167
354.755 3.951 4.256 9.173
354.954 3.956 4.256 9.179
355.154 3.955 4.256 9.184
355.355 3.960 4.257 9.191
355.554 3.961 4.257 9.195
355.755 3.965 4.257 9.203
355.955 3.965 4.257 9.208
356.154 3.965 4.257 9.214
356.355 3.970 4.257 9.220
356.554 3.970 4.257 9.225
356.755 3.975 4.258 9.232
356.954 3.975 4.257 9.239
357.155 3.980 4.257 9.244
357.354 3.980 4.258 9.249
357.555 3.985 4.258 9.257
357.755 3.985 4.258 9.262
357.954 3.990 4.259 9.268
358.154 3.990 4.259 9.274
358.355 3.990 4.259 9.280
358.554 3.995 4.258 9.286
358.755 3.995 4.258 9.292
358.955 4.000 4.259 9.297
359.154 3.999 4.259 9.303
359.355 4.004 4.259 9.309
359.554 4.004 4.258 9.315
359.755 4.010 4.259 9.322
359.954 4.009 4.260 9.327
360.155 4.014 4.259 9.332
360.354 4.015 4.259 9.339
360.555 4.014 4.260 9.345
360.755 4.019 4.259 9.350
360.954 4.019 4.261 9.357
361.154 4.024 4.261 9.362
361.355 4.024 4.260 9.369
361.554 4.029 4.261 9.374
361.755 4.030 4.261 9.380
361.955 4.034 4.260 9.386
362.154 4.034 4.261 9.391
362.355 4.039 4.262 9.398
362.554 4.038 4.261 9.403
362.755 4.044 4.261 9.410
362.954 4.044 4.262 9.416
363.155 4.044 4.262 9.422
363.354 4.048 4.262 9.427
363.555 4.049 4.263 9.434
363.755 4.053 4.263 9.439
363.954 4.054 4.262 9.445
364.154 4.058 4.262 9.452
364.355 4.058 4.263 9.457
364.555 4.063 4.263 9.464
364.755 4.063 4.262 9.469
364.954 4.063 4.263 9.475
365.154 4.068 4.262 9.481
365.355 4.068 4.262 9.487
365.554 4.073 4.263 9.493
365.755 4.073 4.263 9.501
365.955 4.077 4.264 9.506
366.154 4.077 4.265 9.511
366.355 4.082 4.263 9.518
366.554 4.082 4.264 9.524
366.755 4.087 4.264 9.530
366.954 4.088 4.264 9.536
367.155 4.088 4.263 9.542
367.354 4.092 4.264 9.548
367.555 4.092 4.264 9.555
367.755 4.097 4.264 9.561
367.954 4.097 4.265 9.566
368.154 4.101 4.264 9.573
368.355 4.102 4.264 9.579
368.554 4.106 4.264 9.584
368.755 4.106 4.264 9.591
368.954 4.112 4.264 9.596
369.155 4.111 4.264 9.603
369.354 4.112 4.264 9.608
369.555 4.116 4.264 9.615
369.755 4.116 4.264 9.620
369.954 4.121 4.265 9.626
370.154 4.121 4.265 9.632
370.355 4.126 4.265 9.638
370.554 4.126 4.265 9.644
370.755 4.130 4.265 9.650
370.954 4.131 4.266 9.656
371.155 4.136 4.267 9.662
371.354 4.136 4.267 9.667
371.555 4.141 4.267 9.674
371.755 4.141 4.267 9.680
371.954 4.141 4.267 9.686
372.154 4.146 4.267 9.692
372.355 4.146 4.267 9.697
372.554 4.151 4.267 9.703
372.755 4.150 4.267 9.710
372.954 4.155 4.267 9.716
373.155 4.155 4.267 9.721
373.354 4.160 4.267 9.726
373.555 4.160 4.266 9.733
373.755 4.160 4.267 9.739
373.954 4.165 4.267 9.744
374.154 4.165 4.268 9.750
374.355 4.170 4.268 9.757
374.555 4.170 4.268 9.763
374.755 4.175 4.268 9.768
374.954 4.175 4.268 9.775
375.154 4.180 4.267 9.779
375.354 4.180 4.268 9.786
375.554 4.185 4.268 9.792
375.755 4.185 4.268 9.798
375.954 4.190 4.268 9.805
376.154 4.189 4.268 9.810
376.354 4.189 4.269 9.815
376.555 4.194 4.268 9.821
376.755 4.195 4.269 9.828
376.954 4.199 4.269 9.833
377.154 4.199 4.269 9.839
377.354 4.204 4.269 9.846
377.554 4.204 4.270 9.851
377.755 4.209 4.270 9.858
377.954 4.209 4.269 9.863
378.155 4.214 4.270 9.870
378.354 4.214 4.269 9.875
378.555 4.214 4.269 9.881
378.755 4.218 4.270 9.887
378.954 4.218 4.270 9.893
379.154 4.223 4.271 9.898
379.354 4.224 4.270 9.906
379.554 4.229 4.271 9.911
379.755 4.229 4.270 9.917
379.954 4.233 4.269 9.923
380.154 4.234 4.271 9.928
380.354 4.233 4.270 9.933
380.555 4.239 4.270 9.939
380.755 4.238 4.271 9.946
380.954 4.244 4.271 9.952
381.154 4.244 4.271 9.957
381.355 4.249 4.271 9.963
381.554 4.249 4.271 9.969
381.755 4.253 4.272 9.976
381.954 4.253 4.271 9.980
382.155 4.258 4.272 9.987
382.354 4.258 4.272 9.992
382.555 4.263 4.272 9.995
382.755 4.263 4.273 9.995
382.954 4.263 4.272 9.995
383.154 4.268 4.272 9.995
383.354 4.268 4.273 9.995
383.554 4.273 4.272 9.995
383.755 4.273 4.272 9.995
383.954 4.278 4.273 9.995
384.155 4.278 4.273 9.995
384.354 4.282 4.273 9.995
384.554 4.282 4.273 9.995
384.755 4.288 4.274 9.995
384.954 4.288 4.274 9.995
385.154 4.288 4.273 9.995
385.354 4.293 4.273 9.995
385.554 4.292 4.273 9.995
385.755 4.298 4.273 9.995
385.954 4.297 4.273 9.995
386.155 4.302 4.274 9.995
386.354 4.302 4.274 9.995
386.555 4.307 4.274 9.995
386.755 4.307 4.273 9.995
386.954 4.312 4.273 9.995
387.154 4.312 4.274 9.995
387.354 4.312 4.274 9.995
387.554 4.317 4.274 9.995
387.755 4.317 4.275 9.995
387.954 4.322 4.276 9.995
388.154 4.322 4.275 9.995
388.354 4.327 4.275 9.995
388.554 4.327 4.275 9.995
388.755 4.332 4.276 9.995
388.954 4.332 4.275 9.995
389.155 4.337 4.275 9.995
389.354 4.337 4.276 9.995
389.555 4.337 4.276 9.995
389.755 4.341 4.276 9.995
389.954 4.341 4.277 9.995
390.154 4.346 4.275 9.995
390.355 4.346 4.275 9.995
390.554 4.351 4.276 9.995
390.755 4.351 4.275 9.995
390.954 4.356 4.275 9.995
391.155 4.356 4.277 9.995
391.354 4.361 4.276 9.995
391.555 4.361 4.276 9.995
391.755 4.361 4.277 9.995
391.954 4.366 4.277 9.995
392.154 4.365 4.277 9.995
392.354 4.370 4.277 9.995
392.554 4.370 4.277 9.995
392.755 4.375 4.277 9.995
392.954 4.375 4.277 9.995
393.155 4.380 4.278 9.995
393.354 4.380 4.278 9.995
393.555 4.385 4.278 9.995
393.755 4.385 4.278 9.995
393.954 4.385 4.278 9.995
394.155 4.390 4.278 9.995
394.354 4.390 4.277 9.995
394.555 4.394 4.277 9.995
394.755 4.395 4.277 9.995
394.954 4.399 4.278 9.995
395.154 4.399 4.278 9.995
395.354 4.403 4.278 9.995
395.554 4.404 4.278 9.995
395.755 4.409 4.278 9.995
395.954 4.408 4.278 9.995
396.154 4.409 4.278 9.995
396.354 4.413 4.279 9.995
396.554 4.414 4.278 9.995
396.755 4.418 4.278 9.995
396.954 4.419 4.279 9.995
397.155 4.423 4.278 9.995
397.354 4.424 4.280 9.995
397.555 4.428 4.281 9.995
397.755 4.428 4.281 9.995
397.954 4.433 4.280 9.995
398.154 4.433 4.280 9.995
398.354 4.433 4.281 9.995
398.555 4.438 4.281 9.995
398.755 4.438 4.280 9.995
398.954 4.443 4.281 9.995
399.154 4.443 4.280 9.995
399.354 4.447 4.281 9.995
399.554 4.447 4.281 9.995
399.755 4.452 4.280 9.995
399.954 4.453 4.282 9.995
400.154 4.452 4.281 9.995
400.354 4.457 4.281 9.995
400.554 4.458 4.281 9.995
400.755 4.462 4.281 9.995
400.954 4.462 4.281 9.995
401.154 4.467 4.281 9.995
401.354 4.467 4.282 9.995
401.554 4.472 4.282 9.995
401.755 4.472 4.282 9.995
401.954 4.477 4.282 9.995
402.154 4.477 4.282 9.995
402.354 4.477 4.281 9.995
402.555 4.482 4.282 9.995
402.755 4.482 4.283 9.995
402.954 4.487 4.283 9.995
403.154 4.486 4.282 9.995
403.354 4.492 4.283 9.995
403.554 4.492 4.282 9.995
403.755 4.497 4.282 9.995
403.954 4.497 4.282 9.995
404.154 4.501 4.282 9.995
404.354 4.501 4.282 9.995
404.554 4.506 4.282 9.995
404.755 4.507 4.283 9.995
404.954 4.506 4.284 9.995
405.154 4.511 4.283 9.995
405.354 4.511 4.283 9.995
405.555 4.516 4.283 9.995
405.755 4.516 4.283 9.995
405.954 4.521 4.283 9.995
406.154 4.521 4.283 9.995
406.354 4.525 4.284 9.995
406.554 4.526 4.283 9.995
406.755 4.530 4.284 9.995
406.954 4.531 4.284 9.995
407.154 4.531 4.284 9.995
407.354 4.535 4.283 9.995
407.554 4.536 4.284 9.995
407.755 4.540 4.284 9.995
407.954 4.541 4.285 9.995
408.154 4.545 4.284 9.995
408.354 4.545 4.285 9.995
408.555 4.550 4.284 9.995
408.755 4.550 4.285 9.995
408.954 4.556 4.285 9.995
409.154 4.556 4.285 9.995
409.354 4.556 4.286 9.995
409.555 4.561 4.285 9.995
409.755 4.560 4.285 9.995
409.954 4.565 4.286 9.995
410.154 4.565 4.286 9.995
410.354 4.570 4.286 9.995
410.555 4.570 4.285 9.995
410.755 4.575 4.287 9.995
410.954 4.575 4.287 9.995
411.154 4.578 4.287 9.995
411.354 4.580 4.287 9.995
411.555 4.580 4.287 9.995
411.755 4.585 4.286 9.995
411.954 4.585 4.286 9.995
412.154 4.590 4.286 9.995
412.354 4.590 4.285 9.995
412.555 4.595 4.286 9.995
412.755 4.594 4.286 9.995
412.954 4.599 4.287 9.995
413.154 4.599 4.287 9.995
413.354 4.604 4.287 9.995
413.554 4.604 4.288 9.995
413.755 4.609 4.287 9.995
413.954 4.609 4.287 9.995
414.154 4.609 4.288 9.995
414.354 4.614 4.287 9.995
414.555 4.614 4.288 9.995
414.755 4.619 4.289 9.995
414.954 4.619 4.288 9.995
415.154 4.624 4.288 9.995
415.354 4.624 4.289 9.995
415.555 4.629 4.288 9.995
415.755 4.628 4.288 9.995
415.954 4.634 4.288 9.995
416.155 4.634 4.288 9.995
416.354 4.634 4.288 9.995
416.555 4.638 4.288 9.995
416.755 4.639 4.289 9.995
416.954 4.644 4.288 9.995
417.154 4.643 4.288 9.995
417.354 4.648 4.289 9.995
417.555 4.648 4.288 9.995
417.755 4.653 4.290 9.995
417.954 4.653 4.290 9.995
418.154 4.654 4.290 9.995
418.354 4.658 4.290 9.995
418.555 4.658 4.289 9.995
418.755 4.663 4.289 9.995
418.954 4.663 4.290 9.995
419.154 4.668 4.290 9.995
419.354 4.668 4.290 9.995
419.555 4.673 4.290 9.995
419.755 4.673 4.291 9.995
419.954 4.678 4.291 9.995
420.154 4.678 4.291 9.995
420.354 4.677 4.290 9.995
420.555 4.683 4.291 9.995
420.755 4.683 4.291 9.995
420.954 4.687 4.290 9.995
421.154 4.688 4.291 9.995
421.354 4.692 4.291 9.995
421.555 4.692 4.291 9.995
421.755 4.697 4.290 9.995
421.954 4.697 4.290 9.995
422.154 4.702 4.291 9.995
422.354 4.702 4.291 9.995
422.555 4.702 4.291 9.995
422.755 4.707 4.291 9.995
422.954 4.707 4.291 9.995
423.154 4.711 4.293 9.995
423.354 4.712 4.292 9.995
423.555 4.716 4.292 9.995
423.755 4.716 4.292 9.995
423.954 4.722 4.292 9.995
424.154 4.722 4.292 9.995
424.354 4.726 4.292 9.995
424.555 4.726 4.292 9.995
424.755 4.726 4.292 9.995
424.954 4.730 4.292 9.995
425.154 4.731 4.292 9.995
425.354 4.736 4.292 9.995
425.555 4.736 4.292 9.995
425.755 4.741 4.292 9.995
425.954 4.740 4.292 9.995
426.154 4.746 4.293 9.995
426.354 4.746 4.292 9.995
426.555 4.751 4.292 9.995
426.755 4.750 4.292 9.995
426.954 4.750 4.292 9.995
427.154 4.755 4.292 9.995
427.354 4.755 4.292 9.995
427.555 4.760 4.293 9.995
427.755 4.760 4.292 9.995
427.954 4.765 4.293 9.995
428.154 4.764 4.293 9.995
428.354 4.770 4.293 9.995
428.555 4.769 4.293 9.995
428.755 4.775 4.293 9.995
428.954 4.775 4.293 9.995
429.154 4.774 4.294 9.995
429.354 4.779 4.293 9.995
429.555 4.780 4.293 9.995
429.755 4.784 4.293 9.995
429.954 4.784 4.294 9.995
430.154 4.789 4.294 9.995
430.354 4.789 4.294 9.995
430.555 4.794 4.294 9.995
430.755 4.795 4.294 9.995
430.954 4.799 4.294 9.995
431.154 4.799 4.295 9.995
431.354 4.799 4.295 9.995
431.555 4.804 4.296 9.995
431.755 4.804 4.295 9.995
431.954 4.809 4.296 9.995
432.154 4.809 4.295 9.995
432.354 4.814 4.295 9.995
432.555 4.814 4.294 9.995
432.755 4.819 4.295 9.995
432.954 4.819 4.295 9.995
433.154 4.823 4.296 9.995
433.354 4.824 4.296 9.995
433.555 4.826 4.296 9.995
433.755 4.829 4.296 9.995
433.954 4.828 4.296 9.995
434.154 4.833 4.296 9.995
434.354 4.833 4.296 9.995
434.555 4.838 4.295 9.995
434.755 4.838 4.296 9.995
434.954 4.843 4.297 9.995
435.154 4.843 4.297 9.995
435.354 4.848 4.297 9.995
435.555 4.847 4.296 9.995
435.755 4.853 4.297 9.995
435.954 4.852 4.296 9.995
436.154 4.852 4.296 9.995
436.354 4.857 4.296 9.995
436.555 4.858 4.298 9.995
436.755 4.862 4.296 9.995
436.954 4.863 4.297 9.995
437.154 4.868 4.297 9.995
437.354 4.868 4.296 9.995
437.555 4.873 4.297 9.995
437.755 4.873 4.297 9.995
437.954 4.875 4.297 9.995
438.154 4.878 4.297 9.995
438.354 4.878 4.297 9.995
438.555 4.883 4.297 9.995
438.755 4.882 4.297 9.995
438.954 4.888 4.298 9.995
439.154 4.888 4.298 9.995
439.354 4.892 4.297 9.995
439.555 4.892 4.297 9.995
439.755 4.897 4.298 9.995
439.954 4.897 4.297 9.995
440.154 4.902 4.298 9.995
440.354 4.902 4.298 9.995
440.555 4.902 4.298 9.995
440.755 4.907 4.297 9.995
440.954 4.907 4.297 9.995
441.154 4.912 4.297 9.995
441.354 4.912 4.298 9.995
441.555 4.916 4.297 9.995
441.755 4.916 4.296 9.995
441.954 4.921 4.296 1.510
442.154 4.921 4.297 1.524
442.354 4.921 4.296 1.576
442.555 4.925 4.296 0.305
442.755 4.926 4.296 1.717
442.954 4.930 4.295 1.685
443.154 4.931 4.295 1.744
443.354 4.936 4.296 1.797
443.555 4.936 4.296 4.554
443.755 4.941 4.295 1.632
443.954 4.940 4.297 1.817
444.154 4.945 4.297 1.841
444.354 4.945 4.296 1.345
444.555 4.950 4.297 1.702
444.755 4.950 4.298 2.307
444.954 4.951 4.298 2.478
445.155 4.956 4.298 2.517
445.354 4.956 4.298 2.843
445.555 4.960 4.297 4.404
445.755 4.960 4.297 5.386
445.954 4.966 4.298 3.164
446.154 4.965 4.297 3.234
446.354 4.970 4.298 3.219
446.555 4.970 4.298 3.220
446.755 4.974 4.298 3.177
446.954 4.975 4.298 2.592
447.154 4.975 4.298 2.594
447.354 4.980 4.298 3.393
447.555 4.980 4.299 3.170
447.755 4.985 4.298 3.099
447.954 4.985 4.299 3.184
448.154 4.989 4.298 3.187
448.354 4.990 4.299 3.185
448.554 4.994 4.299 3.185
448.755 4.994 4.299 3.182
448.954 4.998 4.299 3.182
449.154 4.999 4.299 3.180
449.354 4.999 4.299 3.183
449.555 5.005 4.299 3.183
449.755 5.004 4.299 3.181
449.954 5.009 4.300 3.180
450.154 5.009 4.300 3.183
450.354 5.014 4.300 3.182
450.555 5.013 4.299 3.181
450.755 5.018 4.298 3.180
450.954 5.019 4.300 3.180
451.154 5.019 4.300 3.181
451.354 5.024 4.298 3.180
451.555 5.024 4.298 3.181
451.755 5.028 4.298 3.184
451.954 5.027 4.298 3.180
452.154 5.032 4.297 3.181
452.354 5.033 4.299 3.182
452.555 5.038 4.299 3.181
452.755 5.038 4.298 3.180
452.954 5.043 4.299 3.182
453.154 5.042 4.300 3.183
453.354 5.048 4.299 3.181
453.555 5.047 4.299 3.182
453.755 5.047 4.299 3.182
453.954 5.051 4.300 3.180
454.154 5.052 4.300 3.183
454.354 5.056 4.300 3.184
454.555 5.057 4.301 3.182
454.755 5.062 4.302 3.183
454.954 5.062 4.302 3.181
455.154 5.066 4.301 3.181
455.354 5.065 4.301 3.182
455.555 5.071 4.302 3.182
455.755 5.071 4.302 3.184
455.954 5.071 4.302 3.182
456.154 5.077 4.302 3.180
456.354 5.077 4.302 3.183
456.555 5.081 4.302 3.181
456.755 5.081 4.303 3.183
456.954 5.086 4.303 3.182
457.154 5.086 4.303 3.183
457.354 5.091 4.303 3.180
457.555 5.091 4.303 3.182
457.755 5.096 4.303 3.181
457.954 5.095 4.302 3.183
458.154 5.096 4.303 3.179
458.354 5.100 4.302 3.181
458.555 5.100 4.302 3.180
458.755 5.106 4.303 3.180
458.954 5.106 4.304 3.180
459.154 5.112 4.304 3.182
459.354 5.111 4.303 3.179
459.555 5.116 4.305 3.180
459.755 5.116 4.305 3.181
459.954 5.116 4.305 3.182
460.154 5.120 4.305 3.180
460.354 5.121 4.304 3.179
460.555 5.125 4.305 3.182
460.755 5.124 4.304 3.182
460.954 5.130 4.304 3.180
461.154 5.130 4.304 3.179
461.354 5.136 4.305 3.181
461.555 5.135 4.304 3.181
461.755 5.140 4.305 3.182
461.954 5.139 4.304 3.179
462.154 5.140 4.305 3.182
462.354 5.144 4.304 3.182
462.555 5.144 4.304 3.180
462.755 5.149 4.305 3.183
462.954 5.149 4.304 3.181
463.154 5.155 4.305 3.182
463.354 5.154 4.304 3.181
463.555 5.159 4.305 3.185
463.755 5.158 4.305 3.184
463.954 5.163 4.306 3.181
464.154 5.164 4.305 3.184
464.354 5.164 4.305 3.183
464.555 5.169 4.306 3.185
464.755 5.169 4.306 3.182
464.954 5.175 4.306 3.183
465.154 5.175 4.306 3.183
465.354 5.180 4.307 3.181
465.555 5.179 4.306 3.185
465.755 5.185 4.306 3.182
465.954 5.185 4.306 3.184
466.154 5.190 4.306 3.184
466.354 5.189 4.306 3.181
466.555 5.195 4.307 3.181
466.755 5.195 4.307 3.182
466.954 5.195 4.307 3.182
467.154 5.199 4.306 3.181
467.354 5.198 4.306 3.183
467.555 5.204 4.307 3.181
467.755 5.204 4.306 3.180
467.954 5.209 4.307 3.184
468.154 5.209 4.307 3.181
468.354 5.214 4.307 3.183
468.555 5.214 4.306 3.180
468.755 5.218 4.306 3.183
468.954 5.219 4.306 3.182
469.154 5.219 4.307 3.183
469.354 5.223 4.306 3.183
469.555 5.223 4.307 3.182
469.755 5.229 4.307 3.181
469.954 5.228 4.308 3.185
470.154 5.234 4.308 3.183
470.354 5.233 4.308 3.182
470.555 5.238 4.307 3.188
470.755 5.238 4.307 3.183
470.954 5.243 4.308 3.183
471.154 5.243 4.307 3.184
471.354 5.243 4.308 3.183
471.555 5.248 4.308 3.184
471.755 5.248 4.308 3.183
471.954 5.252 4.308 3.183
472.155 5.254 4.309 3.183
472.354 5.258 4.308 3.181
472.555 5.258 4.308 3.187
472.755 5.262 4.308 3.184
472.954 5.263 4.308 3.183
473.154 5.267 4.308 3.184
473.354 5.267 4.308 3.182
473.555 5.273 4.309 3.185
473.755 5.272 4.307 3.187
473.954 5.273 4.308 3.186
474.154 5.278 4.318 3.184
474.354 5.287 4.330 3.184
474.555 5.292 4.336 3.183
474.755 5.296 4.337 3.184
474.954 5.301 4.337 3.185
475.154 5.306 4.336 3.183
475.354 5.311 4.334 3.184
475.555 5.316 4.331 3.183
475.755 5.321 4.330 3.183
475.954 5.331 4.327 3.184
476.155 5.335 4.326 3.183
476.354 5.340 4.324 3.184
476.555 5.344 4.324 3.184
476.755 5.350 4.322 3.184
476.954 5.354 4.321 3.183
477.155 5.359 4.321 3.184
477.354 5.364 4.320 3.184
477.555 5.374 4.318 3.184
477.755 5.378 4.318 3.183
477.954 5.382 4.317 3.184
478.155 5.388 4.316 3.184
478.354 5.393 4.315 3.184
478.555 5.398 4.315 3.183
478.755 5.408 4.315 3.183
478.954 5.412 4.315 3.184
479.154 5.418 4.315 3.183
479.354 5.423 4.315 3.183
479.555 5.428 4.314 3.184
479.755 5.432 4.314 3.184
479.954 5.437 4.314 3.184
480.154 5.442 4.313 3.182
480.354 5.452 4.313 3.184
480.555 5.456 4.314 3.183
480.755 5.461 4.314 3.183
480.954 5.466 4.315 3.183
481.154 5.472 4.315 3.184
481.354 5.476 4.315 3.184
481.555 5.486 4.314 3.182
481.755 5.492 4.314 3.184
481.954 5.497 4.314 3.184
482.154 5.501 4.314 3.183
482.354 5.507 4.314 3.184
482.555 5.511 4.314 3.183
482.755 5.517 4.314 3.184
482.954 5.521 4.315 3.184
483.155 5.525 4.315 3.182
483.354 5.536 4.315 3.184
483.555 5.541 4.315 3.184
483.755 5.545 4.315 3.184
483.954 5.550 4.315 3.183
484.154 5.556 4.315 3.185
484.354 5.559 4.315 3.184
484.555 5.568 4.315 3.184
484.755 5.575 4.315 3.183
484.954 5.579 4.316 3.182
485.154 5.584 4.316 3.183
485.354 5.590 4.316 3.183
485.555 5.595 4.316 3.184
485.755 5.599 4.317 3.185
485.954 5.604 4.316 3.184
486.155 5.611 4.316 3.183
486.354 5.618 4.317 3.183
486.555 5.624 4.317 3.183
486.755 5.629 4.317 3.183
486.954 5.633 4.317 3.183
487.154 5.637 4.317 3.183
487.354 5.641 4.317 3.183
487.555 5.650 4.317 3.184
487.755 5.656 4.317 3.184
487.954 5.660 4.317 3.183
488.155 5.664 4.317 3.183
488.354 5.669 4.317 3.183
488.555 5.675 4.317 3.184
488.755 5.679 4.316 3.183
488.954 5.689 4.317 3.184
489.155 5.694 4.318 3.185
489.354 5.699 4.317 3.183
489.555 5.704 4.317 3.184
489.755 5.709 4.317 3.183
489.954 5.714 4.318 3.184
490.155 5.718 4.317 3.183
490.354 5.723 4.317 3.183
490.555 5.733 4.316 3.183
490.755 5.739 4.316 3.183
490.954 5.743 4.316 3.183
491.155 5.748 4.317 3.184
491.354 5.752 4.317 3.182
491.555 5.758 4.316 3.183
491.755 5.762 4.316 3.183
491.954 5.772 4.316 3.183
492.155 5.777 4.317 3.183
492.354 5.782 4.316 3.184
492.555 5.787 4.316 3.183
492.755 5.791 4.316 3.182
492.954 5.797 4.316 3.183
493.155 5.802 4.317 3.183
493.354 5.807 4.317 3.182
493.555 5.817 4.317 3.184
493.755 5.822 4.317 3.184
493.954 5.827 4.318 3.184
494.155 5.832 4.318 3.182
494.354 5.837 4.317 3.184
494.555 5.842 4.317 3.182
494.755 5.846 4.317 3.184
494.954 5.855 4.316 3.183
495.155 5.861 4.317 3.184
495.354 5.866 4.317 3.184
495.555 5.870 4.318 3.184
495.755 5.875 4.317 3.183
495.954 5.880 4.318 3.183
496.155 5.885 4.317 3.183
496.354 5.894 4.318 3.184
496.555 5.900 4.318 3.183
496.755 5.905 4.317 3.184
496.954 5.909 4.316 3.183
497.155 5.914 4.316 3.183
497.354 5.920 4.317 3.184
497.555 5.924 4.317 3.184
497.755 5.934 4.317 3.183
497.954 5.939 4.317 3.182
498.155 5.943 4.316 3.183
498.354 5.948 4.316 3.183
498.555 5.953 4.317 3.183
498.755 5.958 4.316 3.183
498.954 5.963 4.315 3.183
499.155 5.967 4.316 3.183
499.354 5.977 4.316 3.183
499.555 5.982 4.316 3.183
499.755 5.987 4.317 3.183
499.954 5.992 4.317 3.183
500.155 5.997 4.316 3.183
500.354 6.001 4.316 3.183
500.555 6.006 4.316 3.183
500.755 6.016 4.316 3.182
500.954 6.021 4.314 3.184
501.155 6.026 4.315 3.184
501.354 6.031 4.315 3.184
501.555 6.036 4.314 3.183
501.755 6.040 4.315 3.183
501.954 6.050 4.315 3.183
502.155 6.050 4.313 3.183
502.354 6.060 4.313 3.184
502.555 6.065 4.314 3.184
502.755 6.070 4.313 3.184
502.954 6.075 4.314 3.183
503.155 6.079 4.312 3.184
503.354 6.084 4.312 3.183
503.555 6.089 4.312 3.183
503.755 6.099 4.313 3.183
503.954 6.105 4.312 3.183
504.155 6.109 4.312 3.183
504.354 6.114 4.311 3.183
504.555 6.119 4.311 3.183
504.755 6.124 4.312 3.182
504.954 6.134 4.312 3.183
505.155 6.139 4.311 3.183
505.354 6.143 4.311 3.183
505.555 6.148 4.310 3.183
505.755 6.153 4.311 3.183
505.954 6.159 4.311 3.184
506.154 6.164 4.310 3.183
506.354 6.168 4.309 3.183
506.555 6.178 4.310 3.184
506.755 6.182 4.308 3.184
506.954 6.188 4.309 3.182
507.154 6.192 4.308 3.182
507.354 6.197 4.308 3.183
507.555 6.203 4.308 3.184
507.755 6.208 4.307 3.184
507.954 6.212 4.307 3.183
508.154 6.221 4.307 3.183
508.354 6.228 4.306 3.184
508.555 6.232 4.306 3.183
508.755 6.236 4.306 3.183
508.954 6.241 4.306 3.184
509.154 6.246 4.305 3.183
509.354 6.256 4.305 3.183
509.555 6.261 4.304 3.184
509.755 6.265 4.304 3.183
509.954 6.270 4.304 3.184
510.154 6.277 4.303 3.184
510.354 6.280 4.302 3.184
510.555 6.286 4.303 3.183
510.755 6.294 4.303 3.183
510.954 6.300 4.302 3.183
511.154 6.305 4.302 3.183
511.354 6.310 4.301 3.183
511.555 6.315 4.300 3.184
511.755 6.320 4.299 3.184
511.954 6.324 4.299 3.183
512.154 6.329 4.299 3.183
512.354 6.339 4.298 3.183
512.555 6.344 4.298 3.183
512.755 6.349 4.298 3.183
512.954 6.354 4.297 3.183
513.154 6.359 4.297 3.184
513.354 6.364 4.296 3.183
513.555 6.368 4.295 3.183
513.755 6.378 4.295 3.183
513.954 6.382 4.296 3.183
514.154 6.388 4.295 3.183
514.354 6.392 4.293 3.182
514.555 6.398 4.294 3.182
514.755 6.403 4.294 3.183
514.954 6.407 4.292 3.183
515.154 6.412 4.292 3.183
515.354 6.423 4.291 3.183
515.555 6.428 4.291 3.184
515.755 6.433 4.290 3.182
515.954 6.438 4.289 3.183
516.155 6.442 4.290 3.183
516.354 6.448 4.289 3.183
516.555 6.452 4.288 3.183
516.755 6.462 4.287 3.183
516.954 6.466 4.285 3.184
517.155 6.471 4.284 3.184
517.354 6.476 4.284 3.182
517.555 6.481 4.283 3.181
517.755 6.486 4.283 3.184
517.954 6.490 4.283 3.183
518.155 6.496 4.282 3.183
518.354 6.505 4.281 3.182
518.555 6.511 4.282 3.183
518.755 6.516 4.281 3.183
518.954 6.520 4.279 3.184
519.155 6.525 4.278 3.182
519.354 6.531 4.278 3.186
519.555 6.536 4.277 3.185
519.755 6.545 4.276 3.184
519.954 6.549 4.275 3.184
520.155 6.554 4.275 3.184
520.354 6.559 4.274 3.184
520.555 6.564 4.273 3.186
520.755 6.569 4.272 3.184
520.954 6.578 4.271 3.183
521.155 6.579 4.270 3.183
521.354 6.587 4.268 3.184
521.555 6.593 4.268 3.184
521.755 6.597 4.267 3.183
521.954 6.603 4.267 3.183
522.155 6.607 4.265 3.184
522.354 6.612 4.264 3.184
522.555 6.620 4.264 3.184
522.755 6.627 4.262 3.184
522.954 6.631 4.261 3.184
523.155 6.636 4.262 3.183
523.354 6.641 4.260 3.184
523.555 6.646 4.258 3.183
523.755 6.651 4.257 3.183
523.954 6.661 4.255 3.183
524.155 6.666 4.254 3.183
524.354 6.670 4.253 3.183
524.555 6.677 4.254 3.182
524.755 6.680 4.253 3.184
524.954 6.685 4.251 3.182
525.155 6.690 4.251 3.184
525.354 6.695 4.249 3.183
525.555 6.705 4.247 3.184
525.755 6.709 4.246 3.184
525.954 6.714 4.245 3.183
526.154 6.719 4.244 3.183
526.354 6.724 4.242 3.183
526.555 6.730 4.242 3.184
526.755 6.735 4.241 3.184
526.954 6.745 4.239 3.183
527.154 6.749 4.238 3.184
527.354 6.754 4.237 3.183
527.555 6.759 4.235 3.183
527.755 6.764 4.233 3.183
527.954 6.769 4.233 3.185
528.154 6.773 4.232 3.184
528.354 6.783 4.230 3.184
528.555 6.789 4.230 3.183
528.755 6.793 4.229 3.184
528.954 6.798 4.227 3.183
529.154 6.803 4.225 3.183
529.354 6.808 4.224 3.183
529.555 6.813 4.223 3.182
529.755 6.818 4.222 3.184
529.954 6.828 4.219 3.184
530.155 6.832 4.218 3.183
530.354 6.838 4.217 3.183
530.555 6.843 4.217 3.184
530.755 6.847 4.215 3.183
530.954 6.853 4.214 3.183
531.155 6.857 4.213 3.183
531.354 6.866 4.211 3.183
531.555 6.872 4.209 3.184
531.755 6.876 4.208 3.182
531.954 6.882 4.208 3.183
532.155 6.885 4.206 3.183
532.354 6.891 4.204 3.183
532.555 6.895 4.203 3.182
532.755 6.904 4.201 3.183
532.954 6.909 4.199 3.182
533.155 6.914 4.199 3.183
533.354 6.919 4.198 3.184
533.555 6.924 4.196 3.183
533.755 6.929 4.194 3.183
533.954 6.934 4.193 3.182
534.155 6.938 4.191 3.183
534.354 6.948 4.189 3.183
534.555 6.953 4.189 3.184
534.755 6.958 4.187 3.183
534.954 6.963 4.185 3.182
535.154 6.968 4.184 3.183
535.354 6.972 4.183 3.183
535.555 6.978 4.181 3.183
535.755 6.987 4.178 3.183
535.954 6.993 4.177 3.185
536.154 6.997 4.175 3.184
536.354 7.002 4.173 3.183
536.555 7.007 4.172 3.183
536.755 7.011 4.170 3.184
536.954 7.017 4.169 3.184
537.154 7.026 4.168 3.184
537.354 7.031 4.166 3.183
537.555 7.036 4.165 3.183
537.755 7.041 4.162 3.183
537.954 7.045 4.161 3.183
538.154 7.051 4.160 3.183
538.354 7.056 4.156 3.184
538.555 7.066 4.156 3.184
538.755 7.071 4.154 3.184
538.954 7.075 4.152 3.183
539.154 7.081 4.151 3.183
539.354 7.085 4.150 3.183
539.555 7.090 4.147 3.183
539.755 7.095 4.145 3.183
539.954 7.100 4.144 3.184
540.154 7.109 4.142 3.183
540.354 7.115 4.141 3.184
540.555 7.119 4.139 3.184
540.755 7.124 4.138 3.183
540.954 7.129 4.136 3.183
541.154 7.134 4.134 3.183
541.354 7.139 4.131 3.182
541.555 7.149 4.130 3.183
541.755 7.154 4.128 3.184
541.954 7.159 4.126 3.183
542.154 7.163 4.124 3.184
542.355 7.168 4.122 3.183
542.555 7.173 4.120 3.183
542.755 7.178 4.119 3.183
542.954 7.188 4.117 3.183
543.154 7.192 4.115 3.183
543.354 7.198 4.115 3.183
543.555 7.202 4.113 3.184
543.755 7.207 4.110 3.184
543.954 7.212 4.107 3.183
544.154 7.217 4.106 3.183
544.354 7.226 4.104 3.183
544.555 7.231 4.102 3.183
544.755 7.236 4.100 3.184
544.954 7.241 4.098 3.184
545.154 7.246 4.097 3.183
545.354 7.251 4.095 3.184
545.555 7.256 4.092 3.183
545.755 7.260 4.092 3.183
545.954 7.270 4.090 3.184
546.155 7.275 4.087 3.183
546.354 7.280 4.086 3.184
546.555 7.285 4.084 3.182
546.755 7.290 4.082 3.184
546.954 7.294 4.079 3.183
547.154 7.300 4.078 3.184
547.354 7.310 4.076 3.183
547.555 7.314 4.075 3.183
547.755 7.320 4.072 3.183
547.954 7.324 4.070 3.183
548.155 7.329 4.067 3.183
548.354 7.334 4.065 3.183
548.554 7.338 4.063 3.183
548.755 7.348 4.061 3.184
548.954 7.353 4.058 3.182
549.155 7.358 4.057 3.183
549.354 7.364 4.055 3.184
549.554 7.369 4.053 3.184
549.755 7.373 4.050 3.183
549.954 7.378 4.049 3.183
550.154 7.383 4.048 3.184
550.354 7.393 4.045 3.183
550.555 7.397 4.043 3.183
550.755 7.403 4.041 3.183
550.954 7.407 4.038 3.184
551.154 7.412 4.035 3.183
551.354 7.417 4.035 3.184
551.555 7.426 4.033 3.184
551.755 7.432 4.029 3.183
551.954 7.437 4.028 3.181
552.154 7.442 4.027 3.183
552.354 7.446 4.024 3.183
552.555 7.452 4.022 3.183
552.755 7.456 4.019 3.183
552.954 7.462 4.018 3.183
553.154 7.471 4.015 3.183
553.354 7.476 4.012 3.184
553.555 7.481 4.011 3.183
553.755 7.486 4.009 3.184
553.954 7.490 4.006 3.183
554.154 7.495 4.003 3.183
554.354 7.500 4.001 3.184
554.555 7.510 3.999 3.183
554.755 7.515 3.997 3.184
554.954 7.519 3.995 3.183
555.154 7.525 3.992 3.183
555.354 7.529 3.989 3.183
555.555 7.534 3.988 3.183
555.755 7.539 3.986 3.184
555.954 7.549 3.984 3.184
556.154 7.550 3.981 3.183
556.354 7.559 3.980 3.183
556.554 7.564 3.977 3.183
556.755 7.568 3.974 3.183
556.954 7.573 3.971 3.183
557.154 7.578 3.969 3.184
557.354 7.583 3.968 3.183
557.554 7.587 3.965 3.184
557.755 7.598 3.963 3.183
557.954 7.602 3.960 3.183
558.154 7.607 3.959 3.183
558.354 7.612 3.955 3.183
558.555 7.617 3.953 3.183
558.755 7.622 3.950 3.185
558.954 7.632 3.948 3.184
559.154 7.636 3.945 3.182
559.354 7.642 3.943 3.184
559.554 7.646 3.941 3.183
559.755 7.651 3.939 3.184
559.954 7.656 3.936 3.184
560.154 7.661 3.935 3.182
560.354 7.666 3.932 3.184
560.554 7.676 3.930 3.184
560.755 7.681 3.927 3.183
560.954 7.685 3.924 3.183
561.154 7.691 3.922 3.183
561.354 7.695 3.919 3.183
561.554 7.701 3.916 3.184
561.755 7.705 3.912 3.183
561.954 7.715 3.910 3.183
562.154 7.720 3.908 3.183
562.354 7.725 3.905 3.183
562.554 7.730 3.903 3.184
562.755 7.735 3.901 3.184
562.954 7.739 3.898 3.183
563.154 7.744 3.895 3.184
563.354 7.749 3.892 3.183
563.554 7.760 3.890 3.183
563.755 7.764 3.887 3.183
563.954 7.769 3.884 3.182
564.154 7.773 3.882 3.183
564.354 7.779 3.879 3.183
564.555 7.783 3.876 3.184
564.755 7.793 3.873 3.184
564.954 7.798 3.871 3.184
565.154 7.803 3.868 3.184
565.355 7.808 3.865 3.184
565.555 7.813 3.863 3.182
565.755 7.818 3.860 3.183
565.954 7.823 3.858 3.183
566.154 7.828 3.856 3.183
566.355 7.837 3.854 3.182
566.554 7.842 3.850 3.182
566.755 7.846 3.848 3.183
566.954 7.852 3.845 3.184
567.154 7.856 3.842 3.183
567.354 7.861 3.839 3.185
567.554 7.866 3.837 3.183
567.755 7.876 3.832 3.182
567.954 7.881 3.830 3.184
568.154 7.886 3.828 3.183
568.354 7.890 3.826 3.183
568.554 7.895 3.822 3.184
568.755 7.900 3.820 3.184
568.954 7.910 3.815 3.184
569.155 7.910 3.814 3.184
569.354 7.919 3.811 3.184
569.554 7.925 3.808 3.184
569.755 7.930 3.805 3.183
569.954 7.934 3.802 3.183
570.154 7.939 3.800 3.183
570.354 7.944 3.797 3.183
570.554 7.949 3.793 3.183
570.755 7.959 3.791 3.184
570.954 7.964 3.788 3.184
571.154 7.968 3.785 3.184
571.354 7.973 3.783 3.183
571.554 7.978 3.780 3.184
571.755 7.983 3.776 3.183
571.954 7.988 3.773 3.183
572.154 7.994 3.770 3.184
572.354 8.003 3.768 3.183
572.554 8.009 3.765 3.184
572.755 8.013 3.762 3.185
572.954 8.018 3.759 3.184
573.154 8.023 3.756 3.184
573.355 8.027 3.752 3.183
573.555 8.037 3.750 3.183
573.755 8.042 3.745 3.183
573.954 8.047 3.743 3.183
574.154 8.052 3.741 3.183
574.355 8.057 3.738 3.183
574.555 8.062 3.735 3.183
574.755 8.066 3.733 3.183
574.954 8.072 3.729 3.184
575.154 8.081 3.726 3.183
575.355 8.086 3.722 3.183
575.555 8.091 3.720 3.182
575.755 8.096 3.716 3.183
575.954 8.101 3.714 3.183
576.154 8.105 3.710 3.183
576.354 8.111 3.707 3.182
576.554 8.120 3.705 3.183
576.755 8.125 3.702 3.183
576.954 8.130 3.699 3.183
577.154 8.135 3.696 3.182
577.354 8.140 3.693 3.183
577.554 8.145 3.690 3.184
577.755 8.148 3.686 3.182
577.954 8.158 3.682 3.183
578.154 8.163 3.681 3.183
578.354 8.168 3.677 3.183
578.554 8.173 3.674 3.184
578.755 8.178 3.671 3.183
578.954 8.182 3.667 3.183
579.154 8.187 3.665 3.184
579.354 8.191 3.662 3.183
579.554 8.202 3.658 3.182
579.755 8.206 3.655 3.182
579.954 8.211 3.652 3.184
580.154 8.216 3.647 3.183
580.354 8.221 3.644 3.183
580.554 8.226 3.640 3.183
580.755 8.231 3.638 3.183
580.954 8.241 3.634 3.184
581.154 8.246 3.632 3.184
581.354 8.250 3.628 3.183
581.554 8.255 3.624 3.183
581.755 8.260 3.620 3.183
581.954 8.265 3.617 3.183
582.154 8.270 3.614 3.184
582.354 8.275 3.610 3.182
582.554 8.285 3.607 3.183
582.755 8.289 3.604 3.184
582.954 8.294 3.600 3.183
583.154 8.299 3.596 3.182
583.354 8.305 3.593 3.183
583.554 8.309 3.589 3.183
583.755 8.314 3.585 3.182
583.954 8.325 3.582 3.182
584.154 8.329 3.579 3.183
584.354 8.334 3.574 3.183
584.554 8.339 3.571 3.183
584.755 8.344 3.569 3.182
584.954 8.349 3.565 3.184
585.154 8.353 3.561 3.184
585.354 8.364 3.559 3.183
585.554 8.369 3.555 3.182
585.755 8.373 3.550 3.183
585.954 8.378 3.547 3.184
586.154 8.384 3.544 3.184
586.355 8.388 3.540 3.185
586.555 8.393 3.537 3.183
586.755 8.403 3.534 3.183
586.954 8.408 3.530 3.182
587.154 8.413 3.526 3.183
587.354 8.417 3.523 3.183
587.554 8.422 3.519 3.184
587.755 8.427 3.515 3.183
587.954 8.436 3.511 3.182
588.155 8.437 3.509 3.182
588.354 8.446 3.505 3.183
588.554 8.451 3.500 3.183
588.755 8.456 3.497 3.183
588.954 8.461 3.493 3.182
589.154 8.465 3.490 3.183
589.354 8.470 3.486 3.182
589.555 8.479 3.482 3.183
589.755 8.485 3.478 3.183
589.954 8.490 3.474 3.183
590.154 8.494 3.471 3.183
590.354 8.499 3.468 3.183
590.554 8.503 3.463 3.183
590.755 8.509 3.458 3.183
590.954 8.517 3.455 3.182
591.154 8.523 3.452 3.183
591.354 8.529 3.448 3.184
591.554 8.533 3.445 3.183
591.755 8.538 3.441 3.184
591.954 8.543 3.436 3.183
592.154 8.549 3.432 3.183
592.354 8.552 3.428 3.182
592.554 8.560 3.424 3.183
592.755 8.568 3.420 3.184
592.954 8.572 3.415 3.183
593.155 8.577 3.413 3.183
593.354 8.582 3.408 3.183
593.554 8.587 3.404 3.182
593.755 8.591 3.400 3.182
593.954 8.602 3.397 3.183
594.154 8.606 3.393 3.182
594.354 8.611 3.389 3.182
594.554 8.617 3.385 3.183
594.755 8.622 3.380 3.183
594.954 8.627 3.376 3.183
595.154 8.633 3.373 3.183
595.354 8.637 3.369 3.183
595.554 8.643 3.364 3.183
595.755 8.651 3.359 3.183
595.954 8.656 3.355 3.184
596.154 8.661 3.351 3.184
596.354 8.666 3.346 3.183
596.554 8.669 3.341 3.183
596.755 8.675 3.338 3.183
596.954 8.686 3.333 3.184
597.154 8.690 3.329 3.182
597.354 8.695 3.325 3.183
597.554 8.700 3.321 3.183
597.755 8.705 3.316 3.182
597.954 8.710 3.311 3.183
598.154 8.715 3.307 3.184
598.354 8.720 3.302 3.183
598.554 8.729 3.297 3.183
598.755 8.735 3.291 3.183
598.954 8.739 3.287 3.183
599.154 8.744 3.282 3.183
599.354 8.748 3.276 3.183
599.555 8.754 3.272 3.183
599.755 8.758 3.267 3.183
599.954 8.768 3.261 3.183
600.154 8.774 3.258 3.184
600.354 8.778 3.252 3.182
600.555 8.784 3.247 3.183
600.755 8.788 3.241 3.182
600.954 8.794 3.233 3.183
601.154 8.798 3.212 3.182
601.355 8.808 3.184 3.183
601.555 8.812 -0.110 3.182
601.755 8.817 0.003 3.197
601.954 8.822 0.002 3.162
602.154 8.827 0.002 3.164
602.354 8.832 0.003 3.160
602.554 8.836 0.002 3.160
602.755 8.848 0.002 3.161
602.954 8.852 0.001 3.169
603.154 8.856 0.001 3.179
603.355 8.861 0.002 3.182
603.555 8.866 0.001 3.182