## input
Date 10/15/2009
Start Time 14:05:27
Material Grey Cast Iron
Diameter (in) 0.237
Gauge Length (in) 2.366
Crosshead Speed (in/min) 0.01
Comments
*Analog data are recorded as voltages. Multiply by the appropriate scale factor to convert.
Time (s) Crosshead Position (in.) Load (lbs.) Extensometer (in.)
0.010000 250.000000 0.001000 <-- scale factors (unit per volt)
0.099 0.024 0.122 -0.008
0.300 0.024 0.122 -0.009
0.499 0.024 0.123 -0.009
0.699 0.023 0.122 -0.009
0.900 0.028 0.132 -0.005
1.100 0.032 0.139 -0.004
1.300 0.038 0.145 -0.002
1.499 0.041 0.150 -0.002
1.699 0.043 0.157 0.001
1.900 0.048 0.163 0.002
2.100 0.052 0.171 0.003
2.300 0.052 0.178 0.005
2.499 0.057 0.186 0.008
2.699 0.062 0.192 0.009
2.899 0.062 0.198 0.010
3.100 0.067 0.205 0.013
3.300 0.071 0.212 0.015
3.499 0.072 0.219 0.017
3.699 0.077 0.226 0.018
3.900 0.081 0.234 0.019
4.100 0.081 0.241 0.021
4.300 0.087 0.247 0.023
4.499 0.091 0.254 0.025
4.699 0.091 0.260 0.026
4.900 0.097 0.266 0.028
5.100 0.101 0.274 0.028
5.300 0.106 0.281 0.032
5.499 0.105 0.286 0.033
5.699 0.111 0.292 0.034
5.899 0.112 0.298 0.035
6.100 0.116 0.304 0.037
6.300 0.121 0.311 0.039
6.499 0.126 0.315 0.039
6.699 0.126 0.321 0.042
6.900 0.130 0.326 0.042
7.100 0.136 0.332 0.043
7.300 0.135 0.337 0.044
7.499 0.140 0.343 0.045
7.699 0.145 0.349 0.046
7.899 0.146 0.354 0.047
8.100 0.150 0.359 0.048
8.300 0.155 0.365 0.049
8.499 0.155 0.370 0.049
8.699 0.160 0.375 0.050
8.900 0.164 0.380 0.051
9.100 0.165 0.386 0.052
9.313 0.169 0.392 0.052
9.499 0.175 0.397 0.054
9.699 0.175 0.401 0.054
9.900 0.180 0.408 0.055
10.100 0.184 0.412 0.055
10.300 0.190 0.416 0.056
10.499 0.189 0.422 0.056
10.699 0.195 0.427 0.058
10.900 0.200 0.432 0.059
11.100 0.199 0.439 0.059
11.300 0.205 0.443 0.061
11.499 0.209 0.451 0.062
11.699 0.209 0.459 0.066
11.900 0.215 0.467 0.070
12.100 0.219 0.474 0.072
12.300 0.219 0.484 0.075
12.499 0.224 0.492 0.078
12.699 0.229 0.499 0.082
12.900 0.228 0.508 0.085
13.100 0.234 0.518 0.089
13.300 0.238 0.526 0.091
13.499 0.239 0.534 0.095
13.699 0.244 0.542 0.098
13.900 0.248 0.549 0.102
14.100 0.248 0.558 0.104
14.300 0.253 0.567 0.110
14.499 0.258 0.576 0.112
14.699 0.260 0.584 0.115
14.900 0.263 0.593 0.121
15.100 0.268 0.604 0.126
15.300 0.273 0.610 0.129
15.499 0.273 0.621 0.133
15.699 0.278 0.628 0.136
15.900 0.282 0.638 0.139
16.100 0.282 0.646 0.143
16.300 0.287 0.654 0.147
16.499 0.292 0.664 0.152
16.699 0.292 0.670 0.154
16.900 0.297 0.680 0.160
17.100 0.302 0.688 0.163
17.300 0.303 0.697 0.167
17.499 0.307 0.707 0.172
17.699 0.312 0.714 0.174
17.899 0.312 0.723 0.179
18.100 0.317 0.732 0.184
18.300 0.322 0.741 0.188
18.499 0.327 0.751 0.191
18.699 0.326 0.760 0.196
18.900 0.331 0.769 0.200
19.100 0.336 0.778 0.203
19.300 0.336 0.788 0.208
19.499 0.341 0.798 0.214
19.699 0.346 0.806 0.215
19.900 0.344 0.815 0.221
20.100 0.350 0.824 0.226
20.300 0.356 0.834 0.229
20.499 0.355 0.842 0.234
20.699 0.360 0.850 0.237
20.900 0.363 0.859 0.242
21.100 0.364 0.869 0.246
21.300 0.369 0.878 0.251
21.499 0.374 0.888 0.256
21.699 0.374 0.897 0.262
21.899 0.379 0.905 0.266
22.100 0.383 0.915 0.270
22.300 0.384 0.924 0.275
22.499 0.389 0.933 0.280
22.699 0.394 0.942 0.284
22.900 0.399 0.953 0.290
23.100 0.398 0.960 0.292
23.300 0.402 0.970 0.296
23.499 0.408 0.979 0.302
23.699 0.408 0.987 0.304
23.900 0.413 0.998 0.312
24.100 0.418 1.005 0.313
24.300 0.418 1.015 0.320
24.499 0.423 1.026 0.325
24.699 0.429 1.034 0.330
24.900 0.428 1.043 0.334
25.100 0.433 1.053 0.338
25.300 0.438 1.063 0.343
25.499 0.438 1.073 0.349
25.699 0.442 1.082 0.352
25.899 0.447 1.090 0.355
26.100 0.452 1.101 0.363
26.300 0.452 1.111 0.369
26.499 0.458 1.120 0.372
26.699 0.457 1.127 0.377
26.900 0.462 1.137 0.380
27.100 0.467 1.146 0.386
27.300 0.472 1.156 0.391
27.499 0.471 1.164 0.395
27.699 0.477 1.171 0.399
27.900 0.481 1.183 0.407
28.100 0.481 1.192 0.410
28.300 0.487 1.200 0.415
28.499 0.492 1.211 0.421
28.699 0.492 1.219 0.424
28.900 0.497 1.228 0.429
29.100 0.502 1.239 0.436
29.300 0.502 1.247 0.440
29.499 0.507 1.258 0.446
29.699 0.511 1.266 0.450
29.899 0.512 1.273 0.454
30.100 0.517 1.282 0.461
30.300 0.522 1.292 0.466
30.499 0.522 1.301 0.471
30.699 0.527 1.309 0.475
30.899 0.532 1.319 0.480
31.100 0.536 1.328 0.487
31.300 0.536 1.337 0.491
31.499 0.541 1.347 0.497
31.699 0.541 1.355 0.501
31.900 0.547 1.366 0.506
32.100 0.551 1.375 0.513
32.300 0.556 1.385 0.518
32.499 0.556 1.393 0.521
32.699 0.560 1.402 0.527
32.900 0.566 1.411 0.532
33.100 0.566 1.419 0.538
33.300 0.571 1.431 0.544
33.499 0.575 1.439 0.547
33.699 0.576 1.447 0.554
33.899 0.580 1.457 0.557
34.100 0.585 1.466 0.563
34.300 0.585 1.474 0.570
34.499 0.590 1.485 0.574
34.699 0.594 1.492 0.580
34.900 0.595 1.503 0.585
35.100 0.599 1.511 0.592
35.300 0.605 1.521 0.596
35.510 0.605 1.530 0.602
35.699 0.609 1.539 0.608
35.900 0.615 1.548 0.613
36.100 0.618 1.557 0.618
36.300 0.619 1.568 0.626
36.499 0.624 1.576 0.629
36.699 0.630 1.585 0.636
36.899 0.629 1.594 0.640
37.100 0.634 1.604 0.645
37.300 0.639 1.612 0.652
37.499 0.639 1.622 0.658
37.699 0.643 1.629 0.662
37.899 0.648 1.638 0.667
38.100 0.648 1.647 0.674
38.300 0.651 1.656 0.678
38.499 0.655 1.666 0.684
38.699 0.655 1.673 0.691
38.899 0.661 1.682 0.695
39.100 0.665 1.693 0.702
39.300 0.666 1.702 0.709
39.499 0.670 1.711 0.714
39.699 0.675 1.720 0.719
39.900 0.680 1.729 0.726
40.100 0.680 1.739 0.733
40.300 0.685 1.748 0.738
40.499 0.689 1.757 0.745
40.699 0.690 1.766 0.750
40.899 0.695 1.775 0.757
41.100 0.699 1.784 0.763
41.300 0.699 1.793 0.769
41.499 0.704 1.802 0.775
41.699 0.709 1.811 0.781
41.899 0.709 1.820 0.787
42.100 0.714 1.830 0.794
42.300 0.719 1.838 0.800
42.499 0.719 1.848 0.807
42.699 0.724 1.856 0.812
42.900 0.729 1.866 0.819
43.100 0.730 1.875 0.827
43.300 0.733 1.884 0.833
43.499 0.739 1.892 0.839
43.699 0.739 1.900 0.847
43.899 0.744 1.909 0.852
44.100 0.749 1.918 0.859
44.300 0.754 1.926 0.864
44.499 0.753 1.935 0.871
44.699 0.758 1.943 0.876
44.900 0.763 1.952 0.883
45.100 0.763 1.960 0.890
45.300 0.768 1.970 0.897
45.499 0.773 1.980 0.904
45.699 0.773 1.987 0.909
45.899 0.777 1.995 0.915
46.100 0.782 2.005 0.923
46.300 0.782 2.014 0.928
46.499 0.787 2.023 0.934
46.699 0.792 2.031 0.941
46.899 0.792 2.038 0.947
47.100 0.798 2.048 0.955
47.300 0.802 2.057 0.962
47.499 0.803 2.065 0.969
47.699 0.808 2.074 0.974
47.900 0.813 2.083 0.982
48.100 0.812 2.091 0.987
48.300 0.819 2.102 0.997
48.499 0.823 2.109 1.001
48.699 0.822 2.116 1.009
48.900 0.827 2.127 1.016
49.100 0.832 2.135 1.024
49.300 0.837 2.144 1.030
49.499 0.836 2.153 1.038
49.699 0.842 2.162 1.045
49.899 0.848 2.168 1.051
50.100 0.847 2.179 1.059
50.300 0.852 2.187 1.066
50.499 0.856 2.195 1.072
50.699 0.857 2.204 1.081
50.900 0.861 2.214 1.088
51.100 0.866 2.221 1.094
51.300 0.866 2.231 1.104
51.499 0.871 2.240 1.111
51.699 0.876 2.248 1.118
51.899 0.877 2.257 1.127
52.100 0.882 2.266 1.134
52.300 0.886 2.273 1.141
52.499 0.887 2.284 1.150
52.699 0.891 2.292 1.157
52.900 0.897 2.301 1.165
53.100 0.900 2.308 1.171
53.300 0.901 2.318 1.179
53.499 0.906 2.326 1.188
53.699 0.910 2.335 1.193
53.899 0.910 2.342 1.200
54.100 0.916 2.352 1.211
54.300 0.920 2.361 1.216
54.499 0.920 2.369 1.224
54.699 0.925 2.378 1.233
54.900 0.929 2.388 1.241
55.100 0.930 2.395 1.248
55.300 0.936 2.406 1.256
55.499 0.939 2.413 1.266
55.699 0.940 2.420 1.270
55.900 0.946 2.431 1.280
56.100 0.949 2.439 1.287
56.300 0.950 2.448 1.296
56.499 0.954 2.457 1.305
56.699 0.958 2.464 1.311
56.899 0.960 2.472 1.319
57.100 0.963 2.481 1.326
57.300 0.968 2.488 1.335
57.499 0.973 2.496 1.342
57.699 0.973 2.504 1.351
57.900 0.978 2.513 1.359
58.100 0.983 2.521 1.367
58.300 0.983 2.530 1.376
58.499 0.987 2.538 1.384
58.699 0.992 2.546 1.389
58.900 0.992 2.555 1.397
59.100 0.998 2.563 1.406
59.300 1.003 2.571 1.415
59.499 1.002 2.579 1.423
59.699 1.007 2.587 1.430
59.899 1.011 2.595 1.439
60.100 1.011 2.604 1.447
60.300 1.017 2.612 1.455
60.499 1.021 2.620 1.465
60.699 1.022 2.629 1.473
60.900 1.026 2.637 1.479
61.100 1.032 2.645 1.488
61.300 1.036 2.654 1.499
61.499 1.036 2.661 1.507
61.699 1.042 2.670 1.518
61.899 1.046 2.677 1.525
62.100 1.046 2.685 1.534
62.300 1.051 2.694 1.542
62.499 1.057 2.702 1.552
62.699 1.057 2.709 1.559
62.900 1.061 2.718 1.568
63.100 1.066 2.726 1.578
63.300 1.066 2.734 1.585
63.499 1.071 2.742 1.595
63.699 1.075 2.750 1.603
63.899 1.076 2.756 1.608
64.100 1.081 2.766 1.619
64.300 1.085 2.773 1.628
64.499 1.085 2.781 1.637
64.699 1.090 2.789 1.644
64.900 1.095 2.796 1.654
65.100 1.095 2.805 1.662
65.300 1.099 2.813 1.671
65.499 1.104 2.820 1.680
65.699 1.105 2.827 1.689
65.900 1.110 2.836 1.698
66.100 1.115 2.844 1.707
66.300 1.120 2.851 1.715
66.499 1.120 2.859 1.723
66.699 1.126 2.865 1.733
66.900 1.130 2.874 1.743
67.100 1.131 2.882 1.751
67.300 1.135 2.888 1.759
67.499 1.140 2.897 1.769
67.699 1.140 2.903 1.778
67.899 1.145 2.912 1.786
68.100 1.149 2.919 1.793
68.300 1.149 2.925 1.803
68.499 1.155 2.934 1.813
68.699 1.159 2.942 1.821
68.899 1.159 2.949 1.831
69.100 1.165 2.956 1.840
69.300 1.169 2.963 1.847
69.499 1.168 2.971 1.855
69.699 1.174 2.977 1.866
69.900 1.179 2.985 1.876
70.100 1.180 2.993 1.883
70.300 1.184 3.001 1.893
70.499 1.188 3.008 1.903
70.699 1.194 3.015 1.910
70.899 1.194 3.021 1.918
71.100 1.199 3.030 1.929
71.300 1.205 3.036 1.937
71.499 1.204 3.044 1.947
71.699 1.208 3.051 1.955
71.900 1.213 3.058 1.964
72.100 1.213 3.065 1.972
72.300 1.219 3.074 1.985
72.499 1.223 3.081 1.993
72.699 1.222 3.087 2.000
72.899 1.228 3.095 2.011
73.100 1.233 3.102 2.022
73.300 1.233 3.109 2.030
73.499 1.238 3.116 2.040
73.699 1.242 3.123 2.049
73.900 1.243 3.130 2.059
74.100 1.247 3.137 2.069
74.300 1.252 3.143 2.077
74.499 1.256 3.151 2.088
74.699 1.257 3.159 2.096
74.899 1.261 3.164 2.106
75.100 1.266 3.172 2.117
75.300 1.266 3.178 2.125
75.499 1.271 3.185 2.135
75.699 1.276 3.192 2.145
75.900 1.275 3.200 2.154
76.100 1.282 3.206 2.163
76.300 1.287 3.215 2.176
76.499 1.287 3.222 2.184
76.699 1.292 3.227 2.194
76.899 1.297 3.234 2.203
77.100 1.297 3.241 2.213
77.300 1.302 3.247 2.222
77.499 1.306 3.255 2.232
77.699 1.306 3.260 2.241
77.900 1.311 3.267 2.250
78.100 1.316 3.275 2.261
78.300 1.320 3.282 2.271
78.499 1.320 3.288 2.282
78.699 1.325 3.297 2.291
78.899 1.329 3.301 2.300
79.100 1.330 3.308 2.309
79.300 1.335 3.317 2.321
79.499 1.339 3.322 2.330
79.699 1.339 3.328 2.340
79.899 1.346 3.335 2.349
80.100 1.350 3.342 2.359
80.300 1.351 3.348 2.369
80.499 1.355 3.354 2.379
80.699 1.360 3.361 2.389
80.900 1.360 3.367 2.401
81.100 1.365 3.374 2.410
81.300 1.369 3.380 2.420
81.499 1.375 3.389 2.434
81.699 1.374 3.393 2.441
81.899 1.379 3.399 2.451
82.100 1.382 3.407 2.464
82.300 1.385 3.413 2.471
82.499 1.388 3.419 2.481
82.699 1.388 3.425 2.491
82.900 1.394 3.432 2.503
83.100 1.398 3.437 2.512
83.300 1.403 3.445 2.523
83.499 1.404 3.451 2.534
83.699 1.408 3.457 2.542
83.899 1.413 3.463 2.553
84.100 1.413 3.469 2.563
84.300 1.418 3.475 2.573
84.499 1.424 3.481 2.585
84.699 1.424 3.489 2.594
84.900 1.429 3.495 2.606
85.100 1.434 3.502 2.617
85.300 1.434 3.507 2.627
85.499 1.439 3.514 2.637
85.699 1.445 3.520 2.648
85.900 1.444 3.527 2.658
86.100 1.449 3.532 2.667
86.300 1.454 3.539 2.681
86.499 1.459 3.545 2.691
86.699 1.459 3.550 2.702
86.899 1.463 3.556 2.712
87.100 1.469 3.562 2.724
87.300 1.468 3.567 2.734
87.499 1.474 3.574 2.745
87.699 1.478 3.580 2.754
87.900 1.477 3.586 2.765
88.100 1.483 3.591 2.775
88.300 1.488 3.597 2.787
88.499 1.488 3.604 2.800
88.699 1.493 3.609 2.810
88.899 1.497 3.615 2.818
89.100 1.498 3.622 2.831
89.300 1.502 3.627 2.839
89.499 1.507 3.633 2.853
89.699 1.507 3.640 2.863
89.899 1.512 3.644 2.872
90.100 1.517 3.650 2.884
90.300 1.518 3.656 2.893
90.499 1.522 3.661 2.904
90.699 1.528 3.666 2.913
90.900 1.527 3.673 2.925
91.100 1.532 3.678 2.937
91.300 1.537 3.684 2.950
91.499 1.541 3.691 2.960
91.699 1.542 3.696 2.972
91.899 1.547 3.702 2.981
92.100 1.552 3.708 2.995
92.300 1.551 3.713 3.005
92.499 1.556 3.717 3.018
92.699 1.561 3.725 3.028
92.900 1.561 3.730 3.039
93.100 1.566 3.736 3.051
93.300 1.571 3.742 3.062
93.499 1.570 3.746 3.072
93.699 1.575 3.752 3.082
93.899 1.579 3.757 3.095
94.100 1.580 3.762 3.110
94.300 1.585 3.768 3.120
94.499 1.590 3.773 3.132
94.699 1.590 3.777 3.140
94.900 1.594 3.785 3.155
95.100 1.599 3.789 3.165
95.300 1.604 3.794 3.180
95.499 1.604 3.800 3.196
95.699 1.609 3.805 3.204
95.899 1.614 3.810 3.217
96.100 1.614 3.816 3.229
96.300 1.619 3.821 3.241
96.499 1.623 3.827 3.257
96.699 1.622 3.831 3.267
96.899 1.627 3.836 3.276
97.100 1.634 3.840 3.287
97.300 1.633 3.845 3.301
97.499 1.638 3.851 3.311
97.699 1.643 3.855 3.321
97.900 1.643 3.861 3.334
98.100 1.647 3.866 3.346
98.300 1.652 3.871 3.357
98.499 1.652 3.877 3.370
98.699 1.657 3.882 3.381
98.899 1.662 3.886 3.391
99.100 1.662 3.892 3.403
99.300 1.667 3.897 3.416
99.499 1.673 3.902 3.426
99.699 1.676 3.908 3.439
99.899 1.678 3.912 3.448
100.100 1.682 3.917 3.459
100.300 1.687 3.922 3.470
100.499 1.687 3.927 3.483
100.699 1.692 3.931 3.492
100.900 1.696 3.936 3.505
101.099 1.696 3.941 3.516
101.300 1.701 3.946 3.530
101.499 1.706 3.951 3.541
101.699 1.706 3.956 3.552
101.899 1.711 3.961 3.565
102.100 1.716 3.967 3.576
102.300 1.716 3.972 3.588
102.499 1.720 3.977 3.600
102.699 1.725 3.981 3.611
102.900 1.726 3.986 3.624
103.099 1.730 3.991 3.637
103.300 1.736 3.996 3.649
103.499 1.741 4.000 3.660
103.699 1.741 4.005 3.671
103.899 1.747 4.010 3.681
104.100 1.752 4.014 3.694
104.300 1.751 4.020 3.706
104.499 1.756 4.024 3.719
104.699 1.762 4.027 3.729
104.900 1.761 4.033 3.742
105.099 1.767 4.038 3.754
105.300 1.772 4.042 3.767
105.499 1.771 4.048 3.777
105.699 1.775 4.051 3.790
105.899 1.780 4.055 3.801
106.100 1.781 4.062 3.816
106.300 1.786 4.066 3.828
106.499 1.790 4.070 3.838
106.699 1.790 4.075 3.851
106.900 1.795 4.079 3.864
107.099 1.799 4.084 3.874
107.300 1.800 4.090 3.889
107.499 1.804 4.093 3.902
107.699 1.810 4.098 3.913
107.899 1.809 4.102 3.925
108.100 1.815 4.107 3.938
108.300 1.820 4.112 3.951
108.499 1.820 4.115 3.963
108.699 1.825 4.120 3.974
108.900 1.830 4.125 3.988
109.099 1.834 4.129 4.000
109.300 1.834 4.133 4.013
109.499 1.839 4.137 4.025
109.699 1.844 4.141 4.036
109.899 1.844 4.145 4.047
110.100 1.849 4.150 4.061
110.300 1.854 4.154 4.074
110.499 1.854 4.158 4.086
110.699 1.859 4.162 4.097
110.899 1.864 4.166 4.109
111.100 1.864 4.171 4.121
111.300 1.869 4.175 4.133
111.499 1.874 4.179 4.147
111.699 1.873 4.183 4.158
111.900 1.879 4.189 4.173
112.099 1.883 4.193 4.184
112.300 1.888 4.197 4.197
112.499 1.887 4.201 4.210
112.699 1.893 4.206 4.223
112.899 1.893 4.210 4.234
113.100 1.896 4.213 4.249
113.300 1.901 4.216 4.262
113.499 1.905 4.221 4.274
113.699 1.905 4.225 4.285
113.900 1.910 4.229 4.299
114.099 1.915 4.233 4.310
114.300 1.915 4.238 4.325
114.499 1.920 4.243 4.339
114.699 1.924 4.247 4.349
114.899 1.925 4.250 4.361
115.100 1.929 4.254 4.373
115.300 1.934 4.258 4.387
115.499 1.935 4.263 4.400
115.699 1.939 4.264 4.409
115.900 1.944 4.271 4.425
116.099 1.943 4.274 4.436
116.300 1.949 4.278 4.451
116.499 1.954 4.282 4.464
116.699 1.955 4.286 4.478
116.899 1.958 4.289 4.489
117.100 1.964 4.294 4.504
117.300 1.968 4.296 4.515
117.499 1.969 4.300 4.525
117.699 1.974 4.304 4.541
117.900 1.978 4.310 4.554
118.099 1.978 4.312 4.565
118.300 1.984 4.317 4.581
118.499 1.988 4.321 4.593
118.699 1.988 4.324 4.604
118.899 1.993 4.328 4.617
119.100 1.997 4.332 4.630
119.300 1.998 4.335 4.644
119.499 2.003 4.339 4.657
119.699 2.007 4.342 4.666
119.900 2.008 4.346 4.682
120.099 2.012 4.350 4.694
120.300 2.017 4.353 4.709
120.499 2.017 4.356 4.720
120.699 2.022 4.359 4.731
120.900 2.027 4.363 4.743
121.099 2.027 4.366 4.756
121.300 2.032 4.371 4.770
121.499 2.037 4.375 4.784
121.699 2.041 4.379 4.796
121.899 2.042 4.382 4.809
122.100 2.047 4.386 4.823
122.300 2.052 4.390 4.832
122.499 2.052 4.393 4.846
122.699 2.057 4.396 4.858
122.900 2.062 4.401 4.875
123.099 2.062 4.404 4.888
123.300 2.067 4.407 4.902
123.499 2.073 4.411 4.916
123.699 2.072 4.414 4.927
123.900 2.076 4.417 4.941
124.099 2.082 4.421 4.955
124.300 2.081 4.425 4.970
124.499 2.087 4.429 4.983
124.699 2.091 4.431 4.994
124.899 2.091 4.434 5.006
125.100 2.097 4.438 5.020
125.300 2.101 4.442 5.034
125.499 2.106 4.445 5.047
125.699 2.107 4.449 5.059
125.900 2.111 4.453 5.076
126.099 2.115 4.456 5.087
126.300 2.115 4.460 5.101
126.499 2.121 4.463 5.116
126.699 2.125 4.466 5.127
126.899 2.125 4.469 5.141
127.100 2.130 4.472 5.154
127.300 2.136 4.476 5.169
127.499 2.135 4.479 5.182
127.699 2.140 4.483 5.195
127.900 2.146 4.486 5.209
128.099 2.145 4.489 5.222
128.300 2.150 4.492 5.237
128.499 2.154 4.495 5.248
128.699 2.155 4.499 5.262
128.899 2.160 4.502 5.276
129.100 2.165 4.505 5.290
129.300 2.165 4.509 5.302
129.499 2.170 4.512 5.315
129.699 2.175 4.515 5.327
129.900 2.179 4.517 5.342
130.099 2.178 4.521 5.353
130.300 2.184 4.524 5.368
130.499 2.190 4.527 5.382
130.699 2.189 4.529 5.392
130.900 2.195 4.533 5.408
131.099 2.199 4.537 5.421
131.300 2.198 4.540 5.435
131.499 2.203 4.542 5.445
131.699 2.208 4.547 5.458
131.900 2.208 4.550 5.472
132.099 2.213 4.553 5.485
132.300 2.217 4.557 5.501
132.499 2.217 4.559 5.514
132.699 2.222 4.562 5.526
132.899 2.227 4.566 5.539
133.100 2.228 4.569 5.554
133.300 2.232 4.572 5.566
133.499 2.236 4.575 5.581
133.699 2.237 4.578 5.592
133.900 2.242 4.581 5.607
134.099 2.247 4.584 5.621
134.300 2.249 4.586 5.632
134.499 2.251 4.590 5.646
134.699 2.256 4.593 5.659
134.900 2.261 4.596 5.675
135.099 2.261 4.599 5.686
135.300 2.266 4.602 5.702
135.499 2.271 4.605 5.715
135.699 2.271 4.608 5.728
135.899 2.276 4.612 5.743
136.099 2.281 4.614 5.754
136.300 2.281 4.617 5.771
136.499 2.286 4.620 5.783
136.699 2.291 4.622 5.796
136.899 2.291 4.626 5.811
137.100 2.296 4.629 5.825
137.300 2.301 4.631 5.836
137.499 2.301 4.634 5.852
137.699 2.305 4.637 5.864
137.900 2.310 4.639 5.879
138.099 2.310 4.642 5.892
138.300 2.315 4.646 5.907
138.499 2.320 4.649 5.922
138.699 2.325 4.652 5.935
138.899 2.325 4.655 5.948
139.100 2.330 4.658 5.963
139.300 2.335 4.660 5.976
139.499 2.335 4.663 5.990
139.699 2.340 4.666 6.002
139.900 2.345 4.668 6.016
140.100 2.344 4.670 6.030
140.300 2.349 4.674 6.043
140.499 2.354 4.677 6.056
140.699 2.354 4.678 6.070
140.900 2.359 4.682 6.085
141.099 2.365 4.684 6.101
141.300 2.364 4.687 6.113
141.499 2.369 4.690 6.129
141.699 2.375 4.692 6.142
141.900 2.375 4.694 6.155
142.099 2.379 4.698 6.167
142.300 2.384 4.701 6.182
142.499 2.389 4.703 6.197
142.699 2.389 4.706 6.210
142.899 2.394 4.710 6.224
143.100 2.399 4.712 6.238
143.300 2.398 4.715 6.250
143.499 2.404 4.717 6.266
143.699 2.408 4.719 6.276
143.900 2.408 4.722 6.291
144.099 2.413 4.724 6.305
144.300 2.419 4.727 6.318
144.499 2.418 4.731 6.335
144.699 2.423 4.733 6.346
144.899 2.428 4.736 6.359
145.100 2.428 4.738 6.374
145.300 2.433 4.740 6.386
145.499 2.438 4.744 6.402
145.699 2.438 4.747 6.417
145.900 2.444 4.749 6.434
146.099 2.448 4.751 6.446
146.300 2.453 4.755 6.459
146.499 2.454 4.757 6.474
146.699 2.457 4.759 6.488
146.899 2.457 4.761 6.500
147.100 2.463 4.764 6.515
147.300 2.467 4.766 6.528
147.499 2.473 4.769 6.543
147.699 2.473 4.771 6.556
147.900 2.477 4.774 6.571
148.099 2.483 4.776 6.584
148.300 2.482 4.779 6.598
148.499 2.487 4.782 6.612
148.699 2.492 4.785 6.626
148.899 2.492 4.786 6.639
149.100 2.496 4.790 6.655
149.300 2.502 4.792 6.667
149.499 2.502 4.794 6.683
149.699 2.506 4.797 6.693
149.900 2.511 4.799 6.709
150.099 2.511 4.801 6.722
150.300 2.515 4.804 6.738
150.499 2.520 4.806 6.753
150.699 2.521 4.808 6.764
150.899 2.525 4.811 6.778
151.100 2.530 4.814 6.794
151.300 2.536 4.816 6.807
151.499 2.536 4.819 6.823
151.699 2.541 4.821 6.833
151.899 2.545 4.823 6.847
152.100 2.545 4.825 6.863
152.300 2.550 4.827 6.875
152.499 2.555 4.831 6.890
152.699 2.555 4.833 6.902
152.900 2.560 4.836 6.917
153.099 2.565 4.838 6.931
153.300 2.565 4.840 6.947
153.499 2.569 4.842 6.960
153.699 2.574 4.845 6.972
153.899 2.574 4.847 6.986
154.099 2.579 4.848 6.999
154.300 2.584 4.852 7.016
154.500 2.584 4.854 7.029
154.699 2.589 4.856 7.042
154.900 2.594 4.858 7.058
155.099 2.593 4.860 7.070
155.300 2.599 4.863 7.085
155.499 2.604 4.866 7.103
155.699 2.604 4.867 7.114
155.900 2.609 4.870 7.128
156.099 2.613 4.873 7.143
156.300 2.618 4.875 7.159
156.499 2.618 4.876 7.171
156.699 2.623 4.879 7.185
156.900 2.628 4.882 7.200
157.099 2.628 4.883 7.213
157.300 2.633 4.886 7.229
157.499 2.639 4.888 7.243
157.699 2.638 4.890 7.256
157.899 2.643 4.892 7.268
158.100 2.647 4.894 7.284
158.300 2.647 4.896 7.295
158.499 2.653 4.899 7.312
158.699 2.658 4.900 7.325
158.900 2.657 4.903 7.338
159.099 2.663 4.905 7.353
159.300 2.668 4.908 7.370
159.499 2.673 4.909 7.383
159.699 2.673 4.912 7.396
159.899 2.678 4.913 7.410
160.100 2.683 4.915 7.426
160.300 2.683 4.917 7.437
160.499 2.687 4.919 7.451
160.699 2.693 4.920 7.464
160.900 2.692 4.922 7.479
161.099 2.698 4.925 7.492
161.300 2.702 4.927 7.506
161.499 2.702 4.929 7.519
161.699 2.708 4.930 7.528
161.900 2.713 4.933 7.544
162.099 2.713 4.935 7.558
162.300 2.717 4.937 7.570
162.499 2.723 4.940 7.584
162.699 2.722 4.941 7.597
162.899 2.727 4.942 7.609
163.100 2.732 4.945 7.624
163.300 2.732 4.947 7.636
163.499 2.737 4.948 7.650
163.699 2.742 4.950 7.662
163.900 2.747 4.952 7.678
164.099 2.746 4.953 7.689
164.300 2.751 4.956 7.703
164.499 2.756 4.957 7.716
164.699 2.757 4.959 7.729
164.899 2.761 4.961 7.740
165.100 2.767 4.964 7.755
165.299 2.766 4.965 7.766
165.499 2.772 4.967 7.779
165.699 2.776 4.968 7.790
165.900 2.780 4.970 7.806
166.100 2.781 4.971 7.815
166.300 2.787 4.972 7.825
166.499 2.785 4.972 7.832
166.699 2.790 4.972 7.838
166.899 2.796 4.970 7.838
167.100 2.795 3.200 5.106
167.300 2.799 -0.000 0.195
167.499 2.803 -0.002 0.188
167.699 2.804 -0.003 0.187
167.899 2.809 -0.003 0.188
168.100 2.814 -0.003 0.187
168.300 2.814 -0.003 0.186
168.499 2.819 -0.003 0.186
168.699 2.823 -0.003 0.186
168.900 2.828 -0.003 0.187
169.099 2.828 -0.003 0.187
169.300 2.832 -0.003 0.187
169.499 2.837 -0.003 0.188
169.699 2.837 -0.003 0.187
169.899 2.842 -0.003 0.188
170.099 2.847 -0.003 0.187
170.300 2.847 -0.003 0.188
170.499 2.852 -0.003 0.185