## input
Date 10/15/2009
Start Time 14:30:09
Material Grey Cast Iron
Diameter (in) 0.239
Gauge Length (in) 0.463
Crosshead Speed (in/min) 0.01
Comments
*Analog data are recorded as voltages. Multiply by the appropriate scale factor to convert.
Time (s) Crosshead Position (in.) Load (lbs.) Extensometer (in.)
0.030000 500.000000 0.001000 <-- scale factors (unit per volt)
0.004 -0.035 0.001 -10.000
0.205 -0.035 0.002 -10.000
0.404 -0.035 0.003 -10.000
0.604 -0.036 0.002 -10.000
0.805 -0.035 0.002 -10.000
1.005 -0.030 0.002 -10.000
1.205 -0.030 0.003 -10.000
1.404 -0.030 0.003 -10.000
1.604 -0.030 0.004 -10.000
1.805 -0.030 0.004 -10.000
2.005 -0.024 0.004 -10.000
2.205 -0.025 0.004 -10.000
2.404 -0.025 0.004 -10.000
2.604 -0.025 0.004 -10.000
2.805 -0.020 0.004 -10.000
3.005 -0.021 0.004 -10.000
3.205 -0.021 0.003 -10.000
3.404 -0.020 0.004 -10.000
3.604 -0.016 0.004 -10.000
3.805 -0.015 0.005 -10.000
4.005 -0.015 0.003 -10.000
4.205 -0.015 0.003 -10.000
4.404 -0.015 0.003 -10.000
4.604 -0.010 0.003 -10.000
4.805 -0.011 0.003 -10.000
5.005 -0.011 0.003 -10.000
5.205 -0.010 0.003 -10.000
5.404 -0.006 0.002 -10.000
5.604 -0.006 0.002 -10.000
5.805 -0.005 0.001 -10.000
6.005 -0.006 0.000 -10.000
6.205 -0.006 0.001 -10.000
6.404 -0.001 0.001 -10.000
6.604 -0.001 0.001 -10.000
6.805 -0.002 0.001 -10.000
7.005 -0.001 -0.001 -10.000
7.205 0.004 0.000 -10.000
7.404 0.004 0.000 -10.000
7.604 0.003 -0.000 -10.000
7.805 0.004 0.000 -10.000
8.005 0.009 0.000 -10.000
8.205 0.008 0.000 -10.000
8.404 0.008 0.000 -10.000
8.604 0.009 0.001 -10.000
8.805 0.009 -0.000 -10.000
9.005 0.014 0.001 -10.000
9.205 0.014 0.001 -10.000
9.404 0.014 0.000 -10.000
9.604 0.014 0.001 -10.000
9.805 0.019 0.000 -10.000
10.005 0.018 0.000 -10.000
10.205 0.018 0.001 -10.000
10.404 0.019 0.001 -10.000
10.604 0.017 0.000 -10.000
10.805 0.021 0.001 -10.000
11.005 0.020 0.000 -10.000
11.205 0.020 0.001 -10.000
11.404 0.021 0.000 -10.000
11.604 0.025 0.000 -10.000
11.805 0.026 0.001 -10.000
12.005 0.025 0.001 -10.000
12.205 0.025 0.002 -10.000
12.404 0.030 0.002 -10.000
12.604 0.031 0.002 -10.000
12.805 0.030 0.002 -10.000
13.005 0.031 0.003 -10.000
13.205 0.031 0.004 -10.000
13.404 0.036 0.005 -10.000
13.604 0.036 0.004 -10.000
13.805 0.036 0.005 -10.000
14.005 0.036 0.006 -10.000
14.205 0.040 0.005 -10.000
14.404 0.040 0.005 -10.000
14.604 0.041 0.007 -10.000
14.805 0.041 0.007 -10.000
15.005 0.040 0.007 -10.000
15.205 0.045 0.008 -10.000
15.404 0.045 0.008 -10.000
15.604 0.045 0.009 -10.000
15.805 0.046 0.009 -10.000
16.005 0.050 0.009 -10.000
16.205 0.050 0.010 -10.000
16.404 0.050 0.011 -10.000
16.604 0.050 0.010 -10.000
16.805 0.056 0.011 -10.000
17.005 0.056 0.012 -10.000
17.205 0.054 0.014 -10.000
17.404 0.056 0.014 -10.000
17.604 0.055 0.014 -10.000
17.805 0.060 0.015 -10.000
18.005 0.060 0.015 -10.000
18.205 0.060 0.017 -10.000
18.404 0.059 0.018 -10.000
18.604 0.065 0.019 -10.000
18.805 0.065 0.020 -10.000
19.005 0.064 0.020 -10.000
19.205 0.065 0.021 -10.000
19.404 0.065 0.021 -10.000
19.604 0.070 0.023 -10.000
19.805 0.069 0.023 -10.000
20.005 0.070 0.025 -10.000
20.205 0.070 0.026 -10.000
20.404 0.075 0.027 -10.000
20.604 0.075 0.028 -10.000
20.805 0.076 0.029 -10.000
21.005 0.075 0.031 -10.000
21.205 0.079 0.033 -10.000
21.404 0.080 0.036 -10.000
21.604 0.079 0.039 -10.000
21.805 0.079 0.042 -10.000
22.005 0.079 0.046 -10.000
22.205 0.084 0.051 -10.000
22.404 0.084 0.056 -10.000
22.604 0.085 0.062 -10.000
22.804 0.084 0.067 -10.000
23.005 0.089 0.074 -10.000
23.205 0.089 0.080 -10.000
23.404 0.089 0.088 -10.000
23.604 0.089 0.094 -10.000
23.805 0.089 0.101 -10.000
24.005 0.094 0.110 -10.000
24.205 0.094 0.118 -10.000
24.404 0.095 0.127 -10.000
24.604 0.094 0.134 -10.000
24.805 0.099 0.142 -10.000
25.005 0.099 0.151 -10.000
25.205 0.099 0.161 -10.000
25.404 0.099 0.169 -10.000
25.604 0.104 0.179 -10.000
25.805 0.104 0.189 -10.000
26.005 0.104 0.198 -10.000
26.205 0.104 0.208 -10.000
26.404 0.104 0.217 -10.000
26.604 0.109 0.226 -10.000
26.804 0.108 0.235 -10.000
27.005 0.109 0.244 -10.000
27.205 0.109 0.254 -10.000
27.404 0.114 0.262 -10.000
27.604 0.114 0.272 -10.000
27.804 0.114 0.280 -10.000
28.005 0.113 0.290 -10.000
28.205 0.119 0.300 -10.000
28.404 0.119 0.310 -10.000
28.604 0.119 0.318 -10.000
28.804 0.118 0.326 -10.000
29.005 0.118 0.334 -10.000
29.205 0.124 0.344 -10.000
29.404 0.123 0.351 -10.000
29.604 0.124 0.357 -10.000
29.804 0.124 0.363 -10.000
30.005 0.129 0.369 -10.000
30.205 0.129 0.373 -10.000
30.404 0.129 0.378 -10.000
30.604 0.128 0.384 -10.000
30.805 0.128 0.388 -10.000
31.005 0.133 0.392 -10.000
31.205 0.133 0.397 -10.000
31.404 0.134 0.400 -10.000
31.604 0.134 0.405 -10.000
31.804 0.138 0.408 -10.000
32.005 0.138 0.411 -10.000
32.205 0.138 0.415 -10.000
32.404 0.138 0.419 -10.000
32.604 0.139 0.421 -10.000
32.805 0.143 0.424 -10.000
33.005 0.143 0.429 -10.000
33.205 0.143 0.431 -10.000
33.404 0.143 0.434 -10.000
33.604 0.148 0.438 -10.000
33.805 0.148 0.441 -10.000
34.005 0.148 0.444 -10.000
34.205 0.148 0.448 -10.000
34.404 0.153 0.450 -10.000
34.604 0.153 0.453 -10.000
34.804 0.153 0.456 -10.000
35.005 0.153 0.460 -10.000
35.205 0.153 0.465 -10.000
35.404 0.157 0.469 -10.000
35.604 0.158 0.471 -10.000
35.805 0.158 0.475 -10.000
36.005 0.158 0.478 -10.000
36.205 0.163 0.479 -10.000
36.404 0.162 0.479 -10.000
36.604 0.162 0.482 -10.000
36.804 0.163 0.483 -10.000
37.005 0.162 0.485 -10.000
37.205 0.167 0.487 -10.000
37.404 0.167 0.488 -10.000
37.604 0.167 0.488 -10.000
37.804 0.168 0.489 -10.000
38.005 0.173 0.491 -10.000
38.205 0.173 0.492 -10.000
38.404 0.174 0.494 -10.000
38.604 0.173 0.494 -10.000
38.805 0.179 0.495 -10.000
39.005 0.178 0.496 -10.000
39.205 0.178 0.496 -10.000
39.404 0.177 0.497 -10.000
39.604 0.178 0.498 -10.000
39.805 0.183 0.499 -10.000
40.005 0.183 0.498 -10.000
40.205 0.183 0.499 -10.000
40.404 0.183 0.499 -10.000
40.604 0.188 0.500 -10.000
40.804 0.188 0.500 -10.000
41.005 0.188 0.501 -10.000
41.205 0.187 0.502 -10.000
41.404 0.187 0.502 -10.000
41.604 0.193 0.503 -10.000
41.805 0.193 0.504 -10.000
42.005 0.193 0.504 -10.000
42.205 0.193 0.504 -10.000
42.404 0.197 0.506 -10.000
42.604 0.198 0.508 -10.000
42.804 0.198 0.510 -10.000
43.005 0.198 0.511 -10.000
43.205 0.203 0.513 -10.000
43.404 0.203 0.513 -10.000
43.604 0.203 0.514 -10.000
43.805 0.203 0.516 -10.000
44.005 0.203 0.516 -10.000
44.205 0.207 0.517 -10.000
44.404 0.207 0.518 -10.000
44.604 0.208 0.518 -10.000
44.804 0.207 0.518 -10.000
45.005 0.212 0.519 -10.000
45.205 0.213 0.520 -10.000
45.404 0.213 0.521 -10.000
45.604 0.213 0.523 -10.000
45.804 0.212 0.523 -10.000
46.005 0.218 0.525 -10.000
46.205 0.218 0.526 -10.000
46.404 0.217 0.527 -10.000
46.604 0.217 0.528 -10.000
46.805 0.222 0.528 -10.000
47.005 0.223 0.528 -10.000
47.205 0.223 0.529 -10.000
47.404 0.222 0.530 -10.000
47.604 0.227 0.529 -10.000
47.804 0.226 0.530 -10.000
48.005 0.228 0.530 -10.000
48.205 0.227 0.531 -10.000
48.404 0.227 0.531 -10.000
48.604 0.232 0.532 -10.000
48.805 0.232 0.532 -10.000
49.005 0.232 0.532 -10.000
49.205 0.232 0.533 -10.000
49.404 0.236 0.533 -10.000
49.604 0.236 0.534 -10.000
49.804 0.236 0.533 -10.000
50.005 0.237 0.534 -10.000
50.205 0.239 0.534 -10.000
50.404 0.241 0.534 -10.000
50.604 0.241 0.536 -10.000
50.805 0.242 0.536 -10.000
51.005 0.242 0.537 -10.000
51.205 0.247 0.537 -10.000
51.404 0.246 0.537 -10.000
51.604 0.246 0.537 -10.000
51.804 0.246 0.537 -10.000
52.005 0.252 0.537 -10.000
52.205 0.252 0.538 -10.000
52.404 0.252 0.538 -10.000
52.604 0.252 0.539 -10.000
52.805 0.251 0.539 -10.000
53.005 0.257 0.540 -10.000
53.205 0.257 0.540 -10.000
53.404 0.256 0.541 -10.000
53.604 0.256 0.541 -10.000
53.805 0.261 0.542 -10.000
54.005 0.261 0.542 -10.000
54.205 0.261 0.543 -10.000
54.404 0.261 0.543 -10.000
54.604 0.266 0.544 -10.000
54.804 0.266 0.545 -10.000
55.005 0.266 0.545 -10.000
55.205 0.265 0.545 -10.000
55.404 0.266 0.546 -10.000
55.604 0.271 0.547 -10.000
55.805 0.271 0.547 -10.000
56.005 0.271 0.548 -10.000
56.205 0.271 0.550 -10.000
56.404 0.275 0.552 -10.000
56.604 0.275 0.553 -10.000
56.804 0.275 0.555 -10.000
57.005 0.275 0.557 -10.000
57.205 0.274 0.559 -10.000
57.404 0.280 0.562 -10.000
57.604 0.280 0.565 -10.000
57.804 0.280 0.567 -10.000
58.005 0.280 0.568 -10.000
58.205 0.285 0.572 -10.000
58.404 0.284 0.575 -10.000
58.604 0.285 0.577 -10.000
58.804 0.285 0.580 -10.000
59.005 0.290 0.584 -10.000
59.205 0.290 0.588 -10.000
59.404 0.290 0.592 -10.000
59.604 0.290 0.596 -10.000
59.804 0.290 0.599 -10.000
60.005 0.295 0.604 -10.000
60.205 0.295 0.608 -10.000
60.404 0.294 0.612 -10.000
60.604 0.295 0.617 -10.000
60.804 0.300 0.622 -10.000
61.005 0.299 0.626 -10.000
61.205 0.299 0.632 -10.000
61.404 0.300 0.639 -10.000
61.604 0.300 0.644 -10.000
61.805 0.304 0.651 -10.000
62.005 0.304 0.659 -10.000
62.205 0.305 0.665 -10.000
62.404 0.304 0.672 -10.000
62.604 0.309 0.678 -10.000
62.805 0.310 0.686 -10.000
63.005 0.309 0.693 -10.000
63.205 0.310 0.699 -10.000
63.404 0.313 0.705 -10.000
63.604 0.314 0.712 -10.000
63.805 0.313 0.719 -10.000
64.005 0.314 0.728 -10.000
64.205 0.314 0.736 -10.000
64.404 0.318 0.743 -10.000
64.604 0.319 0.751 -10.000
64.805 0.319 0.761 -10.000
65.005 0.319 0.769 -10.000
65.205 0.324 0.778 -10.000
65.404 0.324 0.787 -10.000
65.604 0.323 0.796 -10.000
65.805 0.324 0.807 -10.000
66.005 0.324 0.816 -10.000
66.205 0.328 0.825 -10.000
66.404 0.329 0.835 -10.000
66.604 0.329 0.843 -10.000
66.805 0.329 0.852 -10.000
67.005 0.333 0.864 -10.000
67.205 0.333 0.872 -10.000
67.404 0.333 0.882 -10.000
67.604 0.333 0.892 -10.000
67.804 0.338 0.902 -10.000
68.005 0.338 0.913 -10.000
68.205 0.338 0.924 -10.000
68.404 0.338 0.934 -10.000
68.604 0.338 0.943 -10.000
68.804 0.343 0.954 -10.000
69.005 0.344 0.965 -10.000
69.205 0.343 0.977 -10.000
69.404 0.343 0.988 -10.000
69.604 0.347 0.998 -10.000
69.804 0.347 1.008 -10.000
70.005 0.348 1.022 -10.000
70.205 0.349 1.033 -10.000
70.404 0.348 1.044 -10.000
70.604 0.353 1.054 -10.000
70.805 0.353 1.066 -10.000
71.005 0.353 1.077 -10.000
71.205 0.353 1.090 -10.000
71.404 0.357 1.099 -10.000
71.604 0.357 1.113 -10.000
71.805 0.358 1.124 -10.000
72.005 0.358 1.138 -10.000
72.205 0.363 1.149 -10.000
72.404 0.362 1.160 -10.000
72.604 0.363 1.173 -10.000
72.805 0.362 1.186 -10.000
73.005 0.362 1.199 -10.000
73.205 0.368 1.211 -10.000
73.404 0.367 1.225 -10.000
73.604 0.368 1.236 -10.000
73.804 0.368 1.248 -10.000
74.005 0.372 1.261 -10.000
74.205 0.372 1.272 -10.000
74.404 0.371 1.285 -10.000
74.604 0.373 1.297 -10.000
74.804 0.372 1.308 -10.000
75.005 0.377 1.321 -10.000
75.205 0.378 1.334 -10.000
75.404 0.377 1.347 -10.000
75.604 0.377 1.358 -10.000
75.805 0.382 1.372 -10.000
76.005 0.382 1.384 -10.000
76.205 0.381 1.396 -10.000
76.404 0.382 1.411 -10.000
76.604 0.388 1.422 -10.000
76.804 0.387 1.434 -10.000
77.005 0.387 1.447 -10.000
77.205 0.387 1.459 -10.000
77.404 0.387 1.474 -10.000
77.604 0.392 1.485 -10.000
77.804 0.392 1.498 -10.000
78.005 0.392 1.509 -10.000
78.205 0.391 1.521 -10.000
78.404 0.397 1.534 -10.000
78.604 0.396 1.547 -10.000
78.805 0.396 1.560 -10.000
79.005 0.396 1.573 -10.000
79.205 0.400 1.588 -10.000
79.404 0.401 1.600 -10.000
79.604 0.402 1.613 -10.000
79.804 0.402 1.629 -10.000
80.005 0.401 1.641 -10.000
80.205 0.407 1.654 -10.000
80.404 0.406 1.668 -10.000
80.604 0.407 1.680 -10.000
80.805 0.406 1.695 -10.000
81.005 0.412 1.709 -10.000
81.205 0.411 1.721 -10.000
81.404 0.412 1.736 -10.000
81.604 0.412 1.750 -10.000
81.805 0.411 1.764 -10.000
82.005 0.416 1.777 -10.000
82.205 0.416 1.793 -10.000
82.404 0.416 1.806 -10.000
82.604 0.416 1.818 -10.000
82.805 0.421 1.835 -10.000
83.005 0.421 1.847 -10.000
83.205 0.421 1.862 -10.000
83.404 0.421 1.876 -10.000
83.604 0.421 1.888 -10.000
83.804 0.426 1.904 -10.000
84.005 0.427 1.917 -10.000
84.205 0.426 1.930 -10.000
84.404 0.426 1.946 -10.000
84.604 0.431 1.957 -10.000
84.804 0.431 1.971 -10.000
85.005 0.431 1.987 -10.000
85.205 0.431 2.000 -10.000
85.404 0.436 2.015 -10.000
85.604 0.436 2.029 -10.000
85.804 0.436 2.041 -10.000
86.005 0.436 2.058 -10.000
86.205 0.436 2.071 -10.000
86.404 0.441 2.085 -10.000
86.604 0.441 2.100 -10.000
86.805 0.441 2.116 -10.000
87.005 0.442 2.130 -10.000
87.205 0.446 2.143 -10.000
87.404 0.446 2.158 -10.000
87.604 0.446 2.170 -10.000
87.805 0.446 2.186 -10.000
88.005 0.446 2.200 -10.000
88.205 0.451 2.215 -10.000
88.404 0.451 2.230 -10.000
88.604 0.450 2.243 -10.000
88.805 0.451 2.259 -10.000
89.004 0.456 2.275 -10.000
89.205 0.455 2.289 -10.000
89.404 0.455 2.305 -10.000
89.605 0.455 2.319 -10.000
89.804 0.461 2.333 -10.000
90.005 0.460 2.349 -10.000
90.205 0.461 2.365 -10.000
90.404 0.461 2.381 -10.000
90.604 0.460 2.395 -10.000
90.804 0.466 2.410 -10.000
91.005 0.465 2.424 -10.000
91.205 0.465 2.438 -10.000
91.404 0.465 2.454 -10.000
91.604 0.470 2.468 -10.000
91.805 0.470 2.483 -10.000
92.004 0.470 2.497 -10.000
92.205 0.470 2.514 -10.000
92.404 0.469 2.528 -10.000
92.604 0.474 2.543 -10.000
92.805 0.475 2.559 -10.000
93.005 0.475 2.573 -10.000
93.205 0.475 2.591 -10.000
93.404 0.480 2.604 -10.000
93.604 0.480 2.618 -10.000
93.805 0.480 2.635 -10.000
94.005 0.479 2.648 -10.000
94.205 0.486 2.664 -10.000
94.404 0.486 2.682 -10.000
94.604 0.486 2.694 -10.000
94.804 0.485 2.708 -10.000
95.005 0.486 2.724 -10.000
95.205 0.490 2.740 -10.000
95.404 0.491 2.757 -10.000
95.604 0.490 2.771 -10.000
95.804 0.490 2.784 -10.000
96.005 0.496 2.802 -10.000
96.205 0.495 2.817 -10.000
96.404 0.495 2.832 -10.000
96.604 0.496 2.847 -10.000
96.804 0.495 2.861 -10.000
97.005 0.501 2.877 -10.000
97.205 0.501 2.891 -10.000
97.404 0.501 2.908 -10.000
97.604 0.501 2.922 -10.000
97.804 0.506 2.935 -10.000
98.005 0.505 2.952 -10.000
98.205 0.506 2.965 -10.000
98.404 0.506 2.981 -10.000
98.604 0.511 2.997 -10.000
98.805 0.510 3.012 -10.000
99.005 0.510 3.028 -10.000
99.205 0.510 3.044 -10.000
99.404 0.510 3.061 -10.000
99.604 0.515 3.076 -10.000
99.804 0.515 3.089 -10.000
100.005 0.515 3.106 -10.000
100.205 0.515 3.123 -10.000
100.404 0.520 3.138 -10.000
100.604 0.519 3.151 -10.000
100.804 0.521 3.167 -10.000
101.005 0.520 3.181 -10.000
101.205 0.524 3.199 -10.000
101.404 0.525 3.215 -10.000
101.604 0.524 3.227 -10.000
101.805 0.525 3.246 -10.000
102.004 0.524 3.260 -10.000
102.205 0.529 3.277 -10.000
102.404 0.529 3.293 -10.000
102.604 0.530 3.307 -10.000
102.804 0.530 3.321 -10.000
103.005 0.535 3.339 -10.000
103.205 0.534 3.355 -10.000
103.404 0.534 3.370 -10.000
103.604 0.534 3.385 -10.000
103.804 0.534 3.401 -10.000
104.004 0.539 3.416 -10.000
104.205 0.539 3.429 -10.000
104.404 0.539 3.445 -10.000
104.604 0.540 3.460 -10.000
104.805 0.544 3.477 -10.000
105.004 0.544 3.492 -10.000
105.205 0.544 3.505 -10.000
105.404 0.545 3.522 -10.000
105.604 0.545 3.536 -10.000
105.805 0.550 3.553 -10.000
106.004 0.550 3.570 -10.000
106.205 0.549 3.583 -10.000
106.404 0.549 3.599 -10.000
106.604 0.553 3.615 -10.000
106.805 0.554 3.629 -10.000
107.005 0.553 3.646 -10.000
107.205 0.554 3.660 -10.000
107.404 0.559 3.675 -10.000
107.604 0.559 3.688 -10.000
107.805 0.558 3.707 -10.000
108.004 0.560 3.720 -10.000
108.205 0.559 3.734 -10.000
108.404 0.564 3.749 -10.000
108.604 0.564 3.761 -10.000
108.805 0.564 3.778 -10.000
109.004 0.564 3.794 -10.000
109.205 0.569 3.808 -10.000
109.404 0.569 3.825 -10.000
109.604 0.569 3.838 -10.000
109.804 0.569 3.854 -10.000
110.004 0.573 3.869 -10.000
110.205 0.574 3.884 -10.000
110.404 0.573 3.898 -10.000
110.604 0.573 3.912 -10.000
110.804 0.572 3.928 -10.000
111.004 0.579 3.941 -10.000
111.205 0.578 3.957 -10.000
111.404 0.579 3.972 -10.000
111.604 0.578 3.986 -10.000
111.805 0.584 4.002 -10.000
112.004 0.583 4.014 -10.000
112.205 0.583 4.030 -10.000
112.404 0.583 4.046 -10.000
112.604 0.584 4.060 -10.000
112.804 0.586 4.074 -10.000
113.004 0.587 4.089 -10.000
113.205 0.587 4.102 -10.000
113.404 0.586 4.116 -10.000
113.604 0.591 4.130 -10.000
113.805 0.592 4.145 -10.000
114.004 0.592 4.160 -10.000
114.205 0.592 4.172 -10.000
114.404 0.597 4.186 -10.000
114.604 0.596 4.199 -10.000
114.805 0.597 4.214 -10.000
115.004 0.597 4.229 -10.000
115.205 0.597 4.240 -10.000
115.404 0.602 4.256 -10.000
115.604 0.602 4.269 -10.000
115.804 0.602 4.283 -10.000
116.004 0.601 4.297 -10.000
116.205 0.607 4.310 -10.000
116.404 0.606 4.323 -10.000
116.604 0.607 4.337 -10.000
116.805 0.606 4.352 -10.000
117.004 0.606 4.364 -10.000
117.205 0.611 4.378 -10.000
117.404 0.611 4.391 -10.000
117.604 0.611 4.402 -10.000
117.805 0.612 4.416 -10.000
118.005 0.616 4.426 -10.000
118.205 0.616 4.439 -10.000
118.404 0.616 4.452 -10.000
118.604 0.616 4.465 -10.000
118.805 0.621 4.478 -10.000
119.004 0.621 4.491 -10.000
119.205 0.621 4.503 -10.000
119.404 0.621 4.517 -10.000
119.604 0.621 4.531 -10.000
119.805 0.626 4.544 -10.000
120.004 0.625 4.558 -10.000
120.205 0.626 4.570 -10.000
120.404 0.625 4.582 -10.000
120.604 0.631 4.596 -10.000
120.804 0.630 4.606 -10.000
121.004 0.630 4.619 -10.000
121.205 0.630 4.631 -10.000
121.404 0.631 4.645 -10.000
121.604 0.636 4.656 -10.000
121.804 0.636 4.669 -10.000
122.004 0.635 4.680 -10.000
122.205 0.635 4.691 -10.000
122.404 0.640 4.706 -10.000
122.604 0.640 4.715 -10.000
122.805 0.640 4.728 -10.000
123.004 0.640 4.742 -10.000
123.205 0.645 4.751 -10.000
123.404 0.645 4.764 -10.000
123.604 0.645 4.774 -10.000
123.804 0.645 4.785 -10.000
124.004 0.645 4.798 -10.000
124.205 0.650 4.809 -10.000
124.404 0.650 4.820 -10.000
124.604 0.649 4.831 -10.000
124.804 0.650 4.841 -10.000
125.004 0.655 4.853 -10.000
125.205 0.654 4.865 -10.000
125.404 0.655 4.876 -10.000
125.604 0.654 4.887 -10.000
125.805 0.654 4.900 -10.000
126.004 0.659 4.910 -10.000
126.205 0.659 4.919 -10.000
126.404 0.659 4.933 -10.000
126.604 0.659 4.942 -10.000
126.804 0.664 4.955 -10.000
127.004 0.664 4.966 -10.000
127.205 0.665 4.975 -10.000
127.404 0.664 4.986 -10.000
127.604 0.666 4.996 -10.000
127.805 0.670 5.008 -10.000
128.004 0.669 5.017 -10.000
128.205 0.669 5.029 -10.000
128.404 0.669 5.037 -10.000
128.604 0.674 5.046 -10.000
128.804 0.674 5.057 -10.000
129.004 0.674 5.069 -10.000
129.205 0.674 5.077 -10.000
129.404 0.679 5.089 -10.000
129.604 0.679 5.098 -10.000
129.805 0.679 5.109 -10.000
130.004 0.679 5.120 -10.000
130.205 0.679 5.130 -10.000
130.404 0.684 5.142 -10.000
130.604 0.684 5.150 -10.000
130.804 0.684 5.159 -10.000
131.004 0.684 5.170 -10.000
131.205 0.688 5.178 -10.000
131.404 0.689 5.190 -10.000
131.604 0.688 5.199 -10.000
131.804 0.689 5.209 -10.000
132.004 0.693 5.218 -10.000
132.205 0.694 5.228 -10.000
132.404 0.693 5.240 -10.000
132.604 0.693 5.247 -10.000
132.804 0.694 5.258 -10.000
133.004 0.698 5.267 -10.000
133.205 0.698 5.276 -10.000
133.404 0.698 5.286 -10.000
133.604 0.699 5.293 -10.000
133.804 0.704 5.302 -10.000
134.004 0.703 5.312 -10.000
134.205 0.703 5.320 -10.000
134.404 0.703 5.331 -10.000
134.604 0.703 5.339 -10.000
134.804 0.708 5.348 -10.000
135.004 0.707 5.357 -10.000
135.205 0.708 5.366 -10.000
135.404 0.708 5.377 -10.000
135.604 0.713 5.384 -10.000
135.804 0.713 5.394 -10.000
136.004 0.713 5.402 -10.000
136.205 0.713 5.411 -10.000
136.404 0.717 5.421 -10.000
136.604 0.718 5.429 -10.000
136.804 0.717 5.438 -10.000
137.004 0.718 5.447 -10.000
137.205 0.718 5.455 -10.000
137.404 0.723 5.465 -10.000
137.604 0.723 5.472 -10.000
137.804 0.723 5.480 -10.000
138.004 0.723 5.490 -10.000
138.205 0.728 5.497 -10.000
138.404 0.727 5.506 -10.000
138.604 0.728 5.516 -10.000
138.804 0.727 5.523 -10.000
139.004 0.728 5.532 -10.000
139.205 0.732 5.540 -10.000
139.404 0.733 5.546 -10.000
139.604 0.732 5.555 -10.000
139.804 0.732 5.566 -10.000
140.004 0.737 5.572 -10.000
140.205 0.738 5.581 -10.000
140.404 0.737 5.588 -10.000
140.604 0.737 5.594 -10.000
140.805 0.743 5.600 -10.000
141.005 0.742 5.610 -10.000
141.205 0.742 5.617 -10.000
141.404 0.742 5.627 -10.000
141.604 0.742 5.635 -10.000
141.805 0.747 5.641 -10.000
142.004 0.747 5.651 -10.000
142.205 0.747 5.659 -10.000
142.404 0.747 5.667 -10.000
142.604 0.752 5.674 -10.000
142.804 0.752 5.683 -10.000
143.004 0.752 5.692 -10.000
143.205 0.752 5.698 -10.000
143.404 0.757 5.706 -10.000
143.604 0.757 5.713 -10.000
143.804 0.757 5.723 -10.000
144.004 0.757 5.730 -10.000
144.205 0.757 5.735 -10.000
144.404 0.762 5.745 -10.000
144.604 0.762 5.750 -10.000
144.805 0.762 5.758 -10.000
145.005 0.762 5.767 -10.000
145.205 0.766 5.774 -10.000
145.404 0.767 5.782 -10.000
145.604 0.767 5.790 -10.000
145.805 0.766 5.797 -10.000
146.005 0.767 5.806 -10.000
146.205 0.772 5.813 -10.000
146.404 0.771 5.820 -10.000
146.604 0.771 5.827 -10.000
146.804 0.771 5.835 -10.000
147.004 0.776 5.841 -10.000
147.205 0.776 5.849 -10.000
147.404 0.776 5.857 -10.000
147.604 0.776 5.863 -10.000
147.805 0.776 5.869 -10.000
148.005 0.781 5.879 -10.000
148.205 0.781 5.886 -10.000
148.404 0.781 5.892 -10.000
148.604 0.781 5.900 -10.000
148.804 0.786 5.907 -10.000
149.004 0.786 5.915 -10.000
149.205 0.786 5.923 -10.000
149.404 0.786 5.927 -10.000
149.604 0.791 5.935 -10.000
149.804 0.791 5.944 -10.000
150.004 0.791 5.951 -10.000
150.205 0.791 5.959 -10.000
150.404 0.791 5.964 -10.000
150.604 0.796 5.971 -10.000
150.804 0.796 5.979 -10.000
151.004 0.796 5.986 -10.000
151.205 0.797 5.991 -10.000
151.404 0.801 6.000 -10.000
151.604 0.801 6.005 -10.000
151.804 0.801 6.013 -10.000
152.004 0.801 6.022 -10.000
152.205 0.804 6.028 -10.000
152.404 0.806 6.034 -10.000
152.604 0.806 6.041 -10.000
152.804 0.806 6.047 -10.000
153.004 0.806 6.055 -10.000
153.205 0.811 6.065 -10.000
153.404 0.810 6.068 -10.000
153.604 0.811 6.075 -10.000
153.804 0.811 6.083 -10.000
154.004 0.816 6.089 -10.000
154.205 0.815 6.096 -10.000
154.404 0.816 6.103 -10.000
154.604 0.816 6.108 -10.000
154.804 0.816 6.116 -10.000
155.004 0.821 6.124 -10.000
155.205 0.821 6.129 -10.000
155.404 0.821 6.137 -10.000
155.604 0.821 6.144 -10.000
155.804 0.826 6.150 -10.000
156.004 0.826 6.158 -10.000
156.205 0.826 6.164 -10.000
156.404 0.826 6.170 -10.000
156.604 0.825 6.178 -10.000
156.804 0.830 6.184 -10.000
157.004 0.831 6.190 -10.000
157.205 0.830 6.196 -10.000
157.404 0.830 6.202 -10.000
157.604 0.836 6.208 -10.000
157.804 0.835 6.215 -10.000
158.004 0.836 6.222 -10.000
158.205 0.835 6.228 -10.000
158.404 0.840 6.235 -10.000
158.604 0.841 6.241 -10.000
158.804 0.840 6.247 -10.000
159.004 0.840 6.255 -10.000
159.205 0.841 6.261 -10.000
159.404 0.845 6.265 -10.000
159.604 0.845 6.273 -10.000
159.804 0.845 6.279 -10.000
160.004 0.845 6.285 -10.000
160.205 0.850 6.292 -10.000
160.404 0.850 6.298 -10.000
160.604 0.850 6.304 -10.000
160.804 0.850 6.311 -10.000
161.004 0.855 6.315 -10.000
161.205 0.855 6.321 -10.000
161.404 0.855 6.329 -10.000
161.604 0.855 6.334 -10.000
161.804 0.855 6.341 -10.000
162.004 0.860 6.350 -10.000
162.205 0.860 6.353 -10.000
162.404 0.860 6.359 -10.000
162.604 0.860 6.367 -10.000
162.804 0.865 6.372 -10.000
163.004 0.865 6.380 -10.000
163.205 0.865 6.385 -10.000
163.404 0.865 6.391 -10.000
163.604 0.864 6.396 -10.000
163.804 0.869 6.405 -10.000
164.004 0.870 6.408 -10.000
164.205 0.869 6.415 -10.000
164.404 0.870 6.421 -10.000
164.604 0.874 6.426 -10.000
164.804 0.874 6.434 -10.000
165.004 0.874 6.438 -10.000
165.205 0.875 6.446 -10.000
165.404 0.875 6.452 -10.000
165.604 0.879 6.456 -10.000
165.804 0.880 6.463 -10.000
166.004 0.879 6.470 -10.000
166.205 0.879 6.475 -10.000
166.404 0.884 6.481 -10.000
166.604 0.884 6.488 -10.000
166.804 0.884 6.493 -10.000
167.004 0.884 6.498 -10.000
167.205 0.889 6.505 -10.000
167.404 0.889 6.508 -10.000
167.604 0.889 6.514 -10.000
167.804 0.889 6.522 -10.000
168.004 0.889 6.527 -10.000
168.205 0.894 6.534 -10.000
168.404 0.894 6.540 -10.000
168.604 0.894 6.543 -10.000
168.804 0.895 6.551 -10.000
169.004 0.899 6.557 -10.000
169.205 0.899 6.564 -10.000
169.404 0.898 6.568 -10.000
169.604 0.898 6.574 -10.000
169.804 0.903 6.581 -10.000
170.004 0.904 6.585 -10.000
170.205 0.904 6.591 -10.000
170.404 0.903 6.595 -10.000
170.604 0.903 6.603 -10.000
170.804 0.909 6.607 -10.000
171.004 0.908 6.613 -10.000
171.205 0.908 6.621 -10.000
171.404 0.908 6.625 -10.000
171.604 0.913 6.630 -10.000
171.804 0.913 6.636 -10.000
172.004 0.913 6.641 -10.000
172.205 0.913 6.647 -10.000
172.404 0.913 6.653 -10.000
172.604 0.918 6.659 -10.000
172.805 0.918 6.664 -10.000
173.005 0.918 6.670 -10.000
173.205 0.918 6.674 -10.000
173.404 0.923 6.681 -10.000
173.604 0.923 6.688 -10.000
173.805 0.923 6.692 -10.000
174.005 0.923 6.697 -10.000
174.205 0.926 6.703 -10.000
174.404 0.928 6.708 -10.000
174.605 0.928 6.712 -10.000
174.805 0.927 6.719 -10.000
175.005 0.928 6.724 -10.000
175.205 0.933 6.729 -10.000
175.404 0.933 6.735 -10.000
175.605 0.933 6.740 -10.000
175.805 0.933 6.746 -10.000
176.005 0.938 6.752 -10.000
176.205 0.937 6.757 -10.000
176.404 0.938 6.763 -10.000
176.604 0.937 6.769 -10.000
176.804 0.937 6.772 -10.000
177.004 0.942 6.780 -10.000
177.205 0.942 6.785 -10.000
177.404 0.942 6.789 -10.000
177.604 0.943 6.795 -10.000
177.804 0.947 6.799 -10.000
178.004 0.947 6.803 -10.000
178.205 0.947 6.809 -10.000
178.404 0.947 6.813 -10.000
178.604 0.952 6.819 -10.000
178.804 0.953 6.827 -10.000
179.004 0.952 6.830 -10.000
179.205 0.952 6.836 -10.000
179.404 0.952 6.842 -10.000
179.604 0.957 6.847 -10.000
179.804 0.957 6.851 -10.000
180.004 0.957 6.858 -10.000
180.205 0.957 6.860 -10.000
180.404 0.962 6.866 -10.000
180.604 0.962 6.870 -10.000
180.804 0.962 6.875 -10.000
181.004 0.962 6.881 -10.000
181.205 0.961 6.885 -10.000
181.404 0.967 6.890 -10.000
181.604 0.967 6.897 -10.000
181.804 0.966 6.900 -10.000
182.004 0.967 6.903 -10.000
182.205 0.971 6.911 -10.000
182.404 0.972 6.916 -10.000
182.605 0.972 6.920 -10.000
182.805 0.971 6.926 -10.000
183.005 0.977 6.933 -10.000
183.205 0.977 6.934 -10.000
183.404 0.977 6.941 -10.000
183.605 0.977 6.945 -10.000
183.805 0.977 6.951 -10.000
184.005 0.981 6.956 -10.000
184.205 0.981 6.959 -10.000
184.404 0.982 6.966 -10.000
184.605 0.982 6.969 -10.000
184.805 0.986 6.975 -10.000
185.005 0.986 6.979 -10.000
185.205 0.986 6.985 -10.000
185.404 0.986 6.987 -10.000
185.605 0.986 6.993 -10.000
185.805 0.991 6.999 -10.000
186.005 0.991 7.004 -10.000
186.205 0.992 7.005 -10.000
186.404 0.992 7.013 -10.000
186.605 0.996 7.017 -10.000
186.805 0.996 7.022 -10.000
187.005 0.997 7.028 -10.000
187.205 0.996 7.033 -10.000
187.404 1.001 7.037 -10.000
187.605 1.001 7.044 -10.000
187.805 1.001 7.046 -10.000
188.005 1.001 7.051 -10.000
188.205 1.001 7.058 -10.000
188.404 1.005 7.060 -10.000
188.605 1.006 7.066 -10.000
188.805 1.006 7.071 -10.000
189.005 1.006 7.076 -10.000
189.205 1.011 7.081 -10.000
189.404 1.011 7.087 -10.000
189.604 1.011 7.092 -10.000
189.805 1.011 7.095 -10.000
190.005 1.011 7.100 -10.000
190.205 1.016 7.104 -10.000
190.404 1.016 7.109 -10.000
190.605 1.016 7.113 -10.000
190.805 1.015 7.116 -10.000
191.005 1.021 7.122 -10.000
191.205 1.020 7.127 -10.000
191.404 1.020 7.131 -10.000
191.605 1.021 7.137 -10.000
191.805 1.025 7.141 -10.000
192.005 1.025 7.145 -10.000
192.205 1.025 7.151 -10.000
192.404 1.025 7.154 -10.000
192.605 1.025 7.159 -10.000
192.805 1.030 7.166 -10.000
193.004 1.031 7.170 -10.000
193.205 1.030 7.174 -10.000
193.404 1.029 7.180 -10.000
193.604 1.035 7.183 -10.000
193.804 1.035 7.186 -10.000
194.004 1.035 7.193 -10.000
194.205 1.035 7.197 -10.000
194.404 1.035 7.199 -10.000
194.604 1.040 7.206 -10.000
194.804 1.040 7.209 -10.000
195.004 1.040 7.214 -10.000
195.205 1.040 7.218 -10.000
195.404 1.045 7.222 -10.000
195.604 1.045 7.226 -10.000
195.804 1.045 7.231 -10.000
196.004 1.045 7.236 -10.000
196.205 1.050 7.241 -10.000
196.404 1.050 7.245 -10.000
196.604 1.050 7.250 -10.000
196.804 1.050 7.254 -10.000
197.004 1.050 7.258 -10.000
197.205 1.055 7.263 -10.000
197.404 1.055 7.269 -10.000
197.604 1.055 7.271 -10.000
197.804 1.054 7.274 -10.000
198.004 1.060 7.281 -10.000
198.205 1.060 7.285 -10.000
198.404 1.060 7.289 -10.000
198.604 1.059 7.292 -10.000
198.804 1.060 7.296 -10.000
199.004 1.064 7.299 -10.000
199.205 1.065 7.306 -10.000
199.404 1.065 7.310 -10.000
199.604 1.065 7.314 -10.000
199.804 1.069 7.320 -10.000
200.004 1.069 7.321 -10.000
200.205 1.070 7.327 -10.000
200.404 1.070 7.331 -10.000
200.605 1.070 7.332 -10.000
200.805 1.074 7.338 -10.000
201.005 1.074 7.342 -10.000
201.205 1.074 7.345 -10.000
201.404 1.075 7.351 -10.000
201.604 1.079 7.355 -10.000
201.805 1.079 7.357 -10.000
202.005 1.080 7.364 -10.000
202.205 1.080 7.368 -10.000
202.404 1.084 7.372 -10.000
202.605 1.084 7.377 -10.000
202.805 1.084 7.380 -10.000
203.005 1.084 7.384 -10.000
203.205 1.084 7.389 -10.000
203.404 1.089 7.394 -10.000
203.604 1.089 7.397 -10.000
203.804 1.089 7.400 -10.000
204.004 1.089 7.405 -10.000
204.205 1.094 7.407 -10.000
204.404 1.094 7.413 -10.000
204.604 1.094 7.415 -10.000
204.804 1.094 7.419 -10.000
205.004 1.099 7.425 -10.000
205.205 1.098 7.427 -10.000
205.404 1.099 7.432 -10.000
205.604 1.098 7.436 -10.000
205.804 1.099 7.439 -10.000
206.004 1.104 7.443 -10.000
206.205 1.104 7.448 -10.000
206.404 1.103 7.451 -10.000
206.604 1.104 7.454 -10.000
206.804 1.109 7.461 -10.000
207.004 1.109 7.464 -10.000
207.205 1.108 7.466 -10.000
207.404 1.108 7.470 -10.000
207.604 1.108 7.473 -10.000
207.804 1.114 7.477 -10.000
208.004 1.115 7.481 -10.000
208.205 1.114 7.484 -10.000
208.404 1.114 7.488 -10.000
208.604 1.119 7.493 -10.000
208.804 1.119 7.495 -10.000
209.004 1.119 7.500 -10.000
209.205 1.119 7.504 -10.000
209.404 1.124 7.507 -10.000
209.604 1.123 7.511 -10.000
209.804 1.123 7.515 -10.000
210.004 1.125 7.520 -10.000
210.205 1.123 7.523 -10.000
210.404 1.128 7.525 -10.000
210.604 1.128 7.528 -10.000
210.804 1.128 7.532 -10.000
211.004 1.128 7.536 -10.000
211.205 1.134 7.539 -10.000
211.404 1.134 7.542 -10.000
211.604 1.133 7.544 -10.000
211.804 1.134 7.548 -10.000
212.004 1.133 7.554 -10.000
212.205 1.138 7.557 -10.000
212.404 1.139 7.561 -10.000
212.604 1.138 7.565 -10.000
212.804 1.138 7.569 -10.000
213.004 1.143 7.573 -10.000
213.205 1.143 7.576 -10.000
213.404 1.144 7.581 -10.000
213.605 1.144 7.583 -10.000
213.805 1.148 7.589 -10.000
214.005 1.148 7.589 -10.000
214.205 1.148 7.593 -10.000
214.404 1.148 7.597 -10.000
214.605 1.149 7.600 -10.000
214.805 1.153 7.603 -10.000
215.005 1.153 7.608 -10.000
215.205 1.153 7.611 -10.000
215.404 1.153 7.615 -10.000
215.605 1.158 7.619 -10.000
215.805 1.158 7.620 -10.000
216.005 1.158 7.624 -10.000
216.205 1.157 7.629 -10.000
216.404 1.163 7.631 -10.000
216.605 1.163 7.636 -10.000
216.805 1.162 7.638 -10.000
217.005 1.162 7.641 -10.000
217.205 1.163 7.645 -10.000
217.404 1.168 7.650 -10.000
217.605 1.168 7.651 -10.000
217.805 1.167 7.655 -10.000
218.005 1.168 7.658 -10.000
218.205 1.172 7.661 -10.000
218.404 1.172 7.666 -10.000
218.605 1.172 7.668 -10.000
218.805 1.172 7.669 -10.000
219.005 1.173 7.675 -10.000
219.205 1.177 7.678 -10.000
219.404 1.177 7.681 -10.000
219.605 1.177 7.686 -10.000
219.805 1.177 7.688 -10.000
220.005 1.182 7.692 -10.000
220.205 1.182 7.694 -10.000
220.404 1.182 7.698 -10.000
220.605 1.183 7.701 -10.000
220.805 1.181 7.705 -10.000
221.005 1.187 7.706 -10.000
221.205 1.188 7.710 -10.000
221.404 1.187 7.714 -10.000
221.605 1.187 7.714 -10.000
221.805 1.192 7.719 -10.000
222.005 1.191 7.722 -10.000
222.205 1.192 7.724 -10.000
222.404 1.192 7.730 -10.000
222.605 1.197 7.733 -10.000
222.805 1.197 7.737 -10.000
223.005 1.197 7.739 -10.000
223.205 1.196 7.743 -10.000
223.404 1.197 7.747 -10.000
223.605 1.201 7.747 -10.000
223.805 1.201 7.751 -10.000
224.004 1.202 7.754 -10.000
224.204 1.202 7.757 -10.000
224.404 1.207 7.762 -10.000
224.604 1.207 7.764 -10.000
224.804 1.207 7.766 -10.000
225.004 1.207 7.768 -10.000
225.204 1.213 7.772 -10.000
225.404 1.213 7.774 -10.000
225.604 1.212 7.777 -10.000
225.804 1.213 7.780 -10.000
226.004 1.212 7.784 -10.000
226.205 1.216 7.787 -10.000
226.404 1.217 7.789 -10.000
226.604 1.218 7.794 -10.000
226.804 1.217 7.795 -10.000
227.004 1.222 7.798 -10.000
227.204 1.223 7.803 -10.000
227.404 1.222 7.803 -10.000
227.604 1.222 7.805 -10.000
227.804 1.221 7.812 -10.000
228.004 1.227 7.814 -10.000
228.205 1.227 7.816 -10.000
228.404 1.227 7.820 -10.000
228.604 1.227 7.821 -10.000
228.804 1.232 7.825 -10.000
229.004 1.232 7.828 -10.000
229.204 1.232 7.830 -10.000
229.404 1.232 7.833 -10.000
229.604 1.232 7.836 -10.000
229.804 1.237 7.840 -10.000
230.004 1.237 7.842 -10.000
230.204 1.237 7.844 -10.000
230.404 1.237 7.847 -10.000
230.604 1.241 7.850 -10.000
230.804 1.242 7.854 -10.000
231.004 1.241 7.855 -10.000
231.204 1.242 7.860 -10.000
231.404 1.247 7.859 -10.000
231.604 1.246 7.862 -10.000
231.804 1.247 7.866 -10.000
232.004 1.246 7.869 -10.000
232.204 1.246 7.870 -10.000
232.404 1.251 7.875 -10.000
232.604 1.251 7.876 -10.000
232.804 1.252 7.882 -10.000
233.004 1.251 7.885 -10.000
233.205 1.256 7.886 -10.000
233.404 1.257 7.890 -10.000
233.604 1.256 7.894 -10.000
233.804 1.256 7.894 -10.000
234.004 1.261 7.897 -10.000
234.205 1.261 7.900 -10.000
234.404 1.261 7.902 -10.000
234.604 1.262 7.904 -10.000
234.805 1.261 7.908 -10.000
235.005 1.266 7.910 -10.000
235.205 1.265 7.911 -10.000
235.404 1.266 7.915 -10.000
235.605 1.266 7.915 -10.000
235.805 1.270 7.918 -10.000
236.005 1.271 7.922 -10.000
236.205 1.270 7.926 -10.000
236.404 1.270 7.928 -10.000
236.605 1.270 7.930 -10.000
236.805 1.275 7.933 -10.000
237.005 1.275 7.935 -10.000
237.205 1.275 7.938 -10.000
237.404 1.275 7.940 -10.000
237.605 1.279 7.941 -10.000
237.805 1.280 7.945 -10.000
238.005 1.280 7.945 -10.000
238.205 1.280 7.949 -10.000
238.404 1.285 7.950 -10.000
238.605 1.285 7.954 -10.000
238.805 1.285 7.957 -10.000
239.005 1.285 7.959 -10.000
239.205 1.285 7.962 -10.000
239.404 1.290 7.966 -10.000
239.605 1.289 7.966 -10.000
239.805 1.290 7.968 -10.000
240.005 1.290 7.972 -10.000
240.205 1.295 7.974 -10.000
240.404 1.295 7.976 -10.000
240.605 1.295 7.979 -10.000
240.805 1.295 7.982 -10.000
241.005 1.295 7.982 -10.000
241.205 1.300 7.986 -10.000
241.404 1.299 7.988 -10.000
241.605 1.300 7.991 -10.000
241.805 1.300 7.994 -10.000
242.005 1.305 7.995 -10.000
242.205 1.305 7.997 -10.000
242.404 1.305 8.001 -10.000
242.605 1.305 8.003 -10.000
242.804 1.309 8.005 -10.000
243.004 1.309 8.008 -10.000
243.204 1.310 8.010 -10.000
243.404 1.309 8.011 -10.000
243.604 1.310 8.016 -10.000
243.804 1.314 8.017 -10.000
244.004 1.314 8.019 -10.000
244.204 1.314 8.022 -10.000
244.404 1.314 8.024 -10.000
244.604 1.320 8.028 -10.000
244.804 1.320 8.030 -10.000
245.004 1.319 8.029 -10.000
245.205 1.319 8.031 -10.000
245.404 1.325 8.036 -10.000
245.604 1.324 8.038 -10.000
245.805 1.324 8.042 -10.000
246.005 1.324 8.042 -10.000
246.205 1.324 8.044 -10.000
246.404 1.329 8.048 -10.000
246.604 1.328 8.049 -10.000
246.805 1.329 8.053 -10.000
247.005 1.329 8.055 -10.000
247.205 1.332 8.056 -10.000
247.404 1.333 8.058 -10.000
247.604 1.334 8.059 -10.000
247.804 1.334 8.061 -10.000
248.004 1.333 8.063 -10.000
248.204 1.338 8.066 -10.000
248.404 1.339 8.067 -10.000
248.604 1.339 8.070 -10.000
248.804 1.338 8.072 -10.000
249.004 1.343 8.073 -10.000
249.204 1.344 8.077 -10.000
249.404 1.344 8.079 -10.000
249.604 1.344 8.081 -10.000
249.804 1.344 8.083 -10.000
250.004 1.349 8.084 -10.000
250.204 1.348 8.088 -10.000
250.404 1.348 8.088 -10.000
250.604 1.349 8.091 -10.000
250.804 1.353 8.092 -10.000
251.004 1.353 8.094 -10.000
251.204 1.353 8.098 -10.000
251.405 1.354 8.098 -10.000
251.605 1.354 8.101 -10.000
251.805 1.359 8.103 -10.000
252.005 1.359 8.103 -10.000
252.205 1.358 8.105 -10.000
252.404 1.359 8.109 -10.000
252.605 1.363 8.109 -10.000
252.805 1.363 8.112 -10.000
253.005 1.363 8.112 -10.000
253.205 1.363 8.114 -10.000
253.404 1.368 8.118 -10.000
253.605 1.368 8.120 -10.000
253.805 1.368 8.122 -10.000
254.005 1.368 8.124 -10.000
254.205 1.368 8.126 -10.000
254.405 1.373 8.129 -10.000
254.605 1.373 8.131 -10.000
254.804 1.372 8.131 -10.000
255.004 1.373 8.133 -10.000
255.204 1.378 8.137 -10.000
255.405 1.378 8.137 -10.000
255.605 1.377 8.138 -10.000
255.804 1.378 8.142 -10.000
256.004 1.383 8.142 -10.000
256.204 1.383 8.145 -10.000
256.405 1.383 8.145 -10.000
256.605 1.383 8.148 -10.000
256.805 1.383 8.150 -10.000
257.005 1.388 8.152 -10.000
257.205 1.387 8.155 -10.000
257.404 1.388 8.157 -10.000
257.605 1.387 8.157 -10.000
257.805 1.393 8.159 -10.000
258.005 1.392 8.160 -10.000
258.205 1.393 8.163 -10.000
258.404 1.392 8.163 -10.000
258.605 1.393 8.167 -10.000
258.805 1.397 8.166 -10.000
259.005 1.397 8.169 -10.000
259.205 1.397 8.172 -10.000
259.404 1.397 8.170 -10.000
259.605 1.402 8.173 -10.000
259.805 1.402 8.177 -10.000
260.005 1.402 8.179 -10.000
260.205 1.402 8.180 -10.000
260.404 1.407 8.183 -10.000
260.605 1.407 8.183 -10.000
260.804 1.407 8.186 -10.000
261.004 1.407 8.186 -10.000
261.204 1.408 8.189 -10.000
261.405 1.412 8.190 -10.000
261.605 1.412 8.193 -10.000
261.804 1.412 8.194 -10.000
262.004 1.412 8.194 -10.000
262.205 1.418 8.198 -10.000
262.404 1.416 8.199 -10.000
262.604 1.417 8.201 -10.000
262.804 1.416 8.202 -10.000
263.004 1.417 8.202 -10.000
263.205 1.422 8.204 -10.000
263.404 1.422 8.209 -10.000
263.605 1.422 8.210 -10.000
263.805 1.423 8.210 -10.000
264.004 1.428 8.214 -10.000
264.205 1.428 8.215 -10.000
264.405 1.428 8.217 -10.000
264.604 1.427 8.216 -10.000
264.804 1.432 8.219 -10.000
265.004 1.432 8.219 -10.000
265.205 1.433 8.222 -10.000
265.404 1.433 8.223 -10.000
265.605 1.432 8.225 -10.000
265.805 1.437 8.228 -10.000
266.004 1.438 8.228 -10.000
266.204 1.437 8.232 -10.000
266.405 1.437 8.232 -10.000
266.604 1.442 8.234 -10.000
266.804 1.442 8.235 -10.000
267.004 1.442 8.236 -10.000
267.204 1.442 8.237 -10.000
267.405 1.447 8.240 -10.000
267.604 1.447 8.240 -10.000
267.805 1.447 8.242 -10.000
268.004 1.447 8.245 -10.000
268.204 1.447 8.246 -10.000
268.405 1.451 8.246 -10.000
268.604 1.452 8.249 -10.000
268.805 1.452 8.249 -10.000
269.005 1.452 8.251 -10.000
269.205 1.457 8.255 -10.000
269.404 1.456 8.254 -10.000
269.605 1.457 8.257 -10.000
269.804 1.457 8.258 -10.000
270.004 1.458 8.259 -10.000
270.204 1.462 8.262 -10.000
270.404 1.462 8.263 -10.000
270.605 1.462 8.264 -10.000
270.804 1.462 8.265 -10.000
271.004 1.467 8.267 -10.000
271.204 1.467 8.267 -10.000
271.405 1.466 8.267 -10.000
271.604 1.467 8.267 -10.000
271.804 1.466 8.271 -10.000
272.004 1.471 8.274 -10.000
272.205 1.471 8.274 -10.000
272.405 1.472 8.275 -10.000
272.604 1.471 8.277 -10.000
272.804 1.476 8.280 -10.000
273.004 1.476 8.280 -10.000
273.204 1.476 8.283 -10.000
273.404 1.476 8.282 -10.000
273.604 1.482 8.285 -10.000
273.804 1.482 8.287 -10.000
274.004 1.481 8.286 -10.000
274.204 1.482 8.289 -10.000
274.404 1.480 8.290 -10.000
274.604 1.486 8.290 -10.000
274.805 1.486 8.293 -10.000
275.005 1.486 8.294 -10.000
275.204 1.486 8.296 -10.000
275.404 1.490 8.296 -10.000
275.604 1.491 8.297 -10.000
275.804 1.491 8.298 -10.000
276.004 1.491 8.300 -10.000
276.205 1.491 8.301 -10.000
276.404 1.495 8.302 -10.000
276.605 1.496 8.305 -10.000
276.805 1.496 8.304 -10.000
277.005 1.496 8.306 -10.000
277.205 1.500 8.309 -10.000
277.404 1.501 8.311 -10.000
277.604 1.501 8.311 -10.000
277.804 1.501 8.313 -10.000
278.004 1.506 8.313 -10.000
278.204 1.506 8.315 -10.000
278.404 1.505 8.314 -10.000
278.605 1.505 8.316 -10.000
278.804 1.506 8.318 -10.000
279.004 1.510 8.318 -10.000
279.205 1.511 8.321 -10.000
279.404 1.510 8.320 -10.000
279.605 1.510 8.322 -10.000
279.804 1.515 8.322 -10.000
280.004 1.514 8.326 -10.000
280.205 1.515 8.326 -10.000
280.405 1.515 8.328 -10.000
280.604 1.515 8.329 -10.000
280.805 1.520 8.331 -10.000
281.004 1.521 8.332 -10.000
281.205 1.521 8.333 -10.000
281.404 1.521 8.334 -10.000
281.604 1.525 8.334 -10.000
281.805 1.524 8.335 -10.000
282.004 1.524 8.336 -10.000
282.205 1.525 8.337 -10.000
282.404 1.529 8.339 -10.000
282.604 1.529 8.340 -10.000
282.805 1.529 8.342 -10.000
283.004 1.530 8.342 -10.000
283.205 1.529 8.345 -10.000
283.405 1.534 8.346 -10.000
283.604 1.535 8.347 -10.000
283.805 1.535 8.347 -10.000
284.004 1.535 8.348 -10.000
284.205 1.540 8.349 -10.000
284.405 1.539 8.350 -10.000
284.604 1.539 8.350 -10.000
284.804 1.540 8.351 -10.000
285.005 1.540 8.352 -10.000
285.204 1.545 8.354 -10.000
285.404 1.544 8.355 -10.000
285.604 1.545 8.354 -10.000
285.805 1.544 8.356 -10.000
286.004 1.549 8.359 -10.000
286.205 1.549 8.359 -10.000
286.405 1.549 8.359 -10.000
286.604 1.549 8.361 -10.000
286.805 1.554 8.362 -10.000
287.004 1.554 8.363 -10.000
287.205 1.554 8.365 -10.000
287.404 1.554 8.365 -10.000
287.604 1.555 8.367 -10.000
287.805 1.559 8.369 -10.000
288.004 1.559 8.367 -10.000
288.205 1.559 8.370 -10.000
288.405 1.558 8.370 -10.000
288.604 1.564 8.371 -10.000
288.805 1.564 8.372 -10.000
289.004 1.563 8.374 -10.000
289.205 1.563 8.375 -10.000
289.405 1.563 8.374 -10.000
289.604 1.569 8.376 -10.000
289.805 1.569 8.376 -10.000
290.004 1.568 8.378 -10.000
290.205 1.568 8.378 -10.000
290.405 1.573 8.380 -10.000
290.604 1.574 8.383 -10.000
290.805 1.574 8.385 -10.000
291.004 1.574 8.384 -10.000
291.205 1.578 8.385 -10.000
291.405 1.578 8.384 -10.000
291.604 1.578 8.385 -10.000
291.805 1.578 8.386 -10.000
292.004 1.578 8.387 -10.000
292.205 1.582 8.390 -10.000
292.405 1.583 8.390 -10.000
292.604 1.582 8.389 -10.000
292.805 1.583 8.391 -10.000
293.004 1.587 8.393 -10.000
293.205 1.587 8.392 -10.000
293.405 1.588 8.394 -10.000
293.604 1.587 8.395 -10.000
293.805 1.592 8.395 -10.000
294.004 1.592 8.395 -10.000
294.205 1.592 8.399 -10.000
294.405 1.593 8.398 -10.000
294.605 1.592 8.397 -10.000
294.804 1.598 8.400 -10.000
295.005 1.598 8.399 -10.000
295.204 1.597 8.399 -10.000
295.404 1.598 8.401 -10.000
295.604 1.602 8.402 -10.000
295.805 1.602 8.403 -10.000
296.004 1.602 8.404 -10.000
296.205 1.602 8.405 -10.000
296.405 1.603 8.407 -10.000
296.604 1.608 8.408 -10.000
296.805 1.608 8.407 -10.000
297.004 1.607 8.410 -10.000
297.205 1.607 8.410 -10.000
297.405 1.612 8.410 -10.000
297.604 1.612 8.412 -10.000
297.805 1.612 8.412 -10.000
298.004 1.612 8.411 -10.000
298.205 1.617 8.414 -10.000
298.405 1.617 8.413 -10.000
298.604 1.617 8.416 -10.000
298.805 1.617 8.416 -10.000
299.004 1.617 8.414 -10.000
299.205 1.623 8.417 -10.000
299.405 1.622 8.418 -10.000
299.604 1.622 8.418 -10.000
299.805 1.621 8.417 -10.000
300.004 1.626 8.419 -10.000
300.205 1.627 8.421 -10.000
300.405 1.627 8.420 -10.000
300.604 1.626 8.422 -10.000
300.805 1.627 8.422 -10.000
301.004 1.631 8.422 -10.000
301.205 1.632 8.425 -10.000
301.405 1.631 8.423 -10.000
301.604 1.631 8.425 -10.000
301.805 1.637 8.425 -10.000
302.004 1.636 8.425 -10.000
302.205 1.637 8.428 -10.000
302.405 1.636 8.426 -10.000
302.604 1.636 8.429 -10.000
302.805 1.641 8.428 -10.000
303.004 1.641 8.430 -10.000
303.205 1.641 8.431 -10.000
303.405 1.641 8.431 -10.000
303.604 1.647 8.433 -10.000
303.805 1.646 8.434 -10.000
304.004 1.647 8.434 -10.000
304.205 1.646 8.434 -10.000
304.405 1.651 8.434 -10.000
304.605 1.651 8.436 -10.000
304.804 1.651 8.434 -10.000
305.004 1.650 8.434 -10.000
305.205 1.652 8.437 -10.000
305.405 1.656 8.436 -10.000
305.604 1.656 8.435 -10.000
305.805 1.656 8.437 -10.000
306.005 1.657 8.439 -10.000
306.205 1.662 8.441 -10.000
306.404 1.661 8.441 -10.000
306.604 1.661 8.442 -10.000
306.805 1.661 8.441 -10.000
307.004 1.661 8.444 -10.000
307.205 1.666 8.443 -10.000
307.405 1.666 8.444 -10.000
307.604 1.665 8.447 -10.000
307.805 1.665 8.446 -10.000
308.004 1.671 8.446 -10.000
308.205 1.670 8.446 -10.000
308.405 1.670 8.447 -10.000
308.604 1.671 8.448 -10.000
308.804 1.675 8.448 -10.000
309.005 1.675 8.448 -10.000
309.204 1.675 8.449 -10.000
309.404 1.676 8.450 -10.000
309.604 1.675 8.451 -10.000
309.805 1.680 8.451 -10.000
310.004 1.681 8.452 -10.000
310.205 1.681 8.453 -10.000
310.405 1.681 8.455 -10.000
310.604 1.685 8.453 -10.000
310.805 1.686 8.454 -10.000
311.004 1.686 8.456 -10.000
311.205 1.686 8.456 -10.000
311.405 1.690 8.456 -10.000
311.604 1.690 8.459 -10.000
311.805 1.690 8.455 -10.000
312.004 1.691 8.455 -10.000
312.205 1.690 8.458 -10.000
312.405 1.695 8.458 -10.000
312.604 1.695 8.457 -10.000
312.805 1.696 8.461 -10.000
313.004 1.695 8.459 -10.000
313.205 1.700 8.460 -10.000
313.405 1.701 8.461 -10.000
313.604 1.700 8.463 -10.000
313.805 1.701 8.462 -10.000
314.004 1.700 8.463 -10.000
314.205 1.705 8.462 -10.000
314.405 1.705 8.463 -10.000
314.605 1.705 8.465 -10.000
314.804 1.705 8.464 -10.000
315.005 1.710 8.464 -10.000
315.205 1.709 8.464 -10.000
315.404 1.710 8.463 -10.000
315.604 1.710 8.465 -10.000
315.805 1.714 8.465 -10.000
316.004 1.715 8.465 -10.000
316.205 1.715 8.467 -10.000
316.405 1.715 8.467 -10.000
316.604 1.715 8.468 -10.000
316.805 1.720 8.470 -10.000
317.004 1.719 8.469 -10.000
317.205 1.720 8.471 -10.000
317.405 1.720 8.471 -10.000
317.604 1.724 8.471 -10.000
317.805 1.724 8.470 -10.000
318.004 1.725 8.472 -10.000
318.205 1.725 8.471 -10.000
318.405 1.724 8.470 -10.000
318.604 1.730 8.473 -10.000
318.805 1.730 8.473 -10.000
319.004 1.729 8.471 -10.000
319.205 1.730 8.474 -10.000
319.405 1.735 8.473 -10.000
319.604 1.735 8.472 -10.000
319.805 1.735 8.475 -10.000
320.004 1.734 8.475 -10.000
320.205 1.739 8.473 -10.000
320.405 1.740 8.478 -10.000
320.604 1.739 8.476 -10.000
320.805 1.739 8.476 -10.000
321.004 1.740 8.478 -10.000
321.205 1.745 8.477 -10.000
321.405 1.745 8.479 -10.000
321.604 1.744 8.478 -10.000
321.805 1.745 8.478 -10.000
322.004 1.750 8.479 -10.000
322.205 1.750 8.477 -10.000
322.405 1.749 8.478 -10.000
322.604 1.750 8.479 -10.000
322.805 1.750 8.482 -10.000
323.004 1.755 8.480 -10.000
323.205 1.754 8.482 -10.000
323.405 1.754 8.480 -10.000
323.604 1.754 8.481 -10.000
323.805 1.759 8.484 -10.000
324.004 1.760 8.482 -10.000
324.205 1.759 8.483 -10.000
324.405 1.759 8.484 -10.000
324.605 1.764 8.483 -10.000
324.804 1.764 8.483 -10.000
325.005 1.764 8.484 -10.000
325.205 1.764 8.484 -10.000
325.404 1.764 8.485 -10.000
325.604 1.769 8.485 -10.000
325.805 1.769 8.484 -10.000
326.004 1.769 8.484 -10.000
326.205 1.769 8.484 -10.000
326.405 1.774 8.485 -10.000
326.604 1.774 8.485 -10.000
326.805 1.774 8.487 -10.000
327.004 1.774 8.486 -10.000
327.205 1.774 8.488 -10.000
327.405 1.779 8.487 -10.000
327.604 1.779 8.488 -10.000
327.805 1.779 8.489 -10.000
328.004 1.778 8.490 -10.000
328.205 1.784 8.488 -10.000
328.405 1.783 8.488 -10.000
328.604 1.784 8.490 -10.000
328.805 1.784 8.490 -10.000
329.004 1.789 8.489 -10.000
329.205 1.789 8.489 -10.000
329.405 1.789 8.489 -10.000
329.604 1.789 8.490 -10.000
329.805 1.788 8.490 -10.000
330.004 1.793 8.490 -10.000
330.205 1.794 8.491 -10.000
330.405 1.793 8.491 -10.000
330.604 1.794 8.492 -10.000
330.805 1.798 8.493 -10.000
331.004 1.799 8.491 -10.000
331.205 1.798 8.491 -10.000
331.405 1.798 8.491 -10.000
331.604 1.798 8.491 -10.000
331.805 1.804 8.492 -10.000
332.004 1.804 8.493 -10.000
332.205 1.803 8.493 -10.000
332.405 1.802 8.491 -10.000
332.604 1.808 8.493 -10.000
332.805 1.808 8.492 -10.000
333.004 1.808 8.492 -10.000
333.205 1.808 8.490 -10.000
333.405 1.813 8.490 -10.000
333.604 1.813 8.490 -10.000
333.805 1.813 8.492 -10.000
334.004 1.813 8.493 -10.000
334.205 1.813 8.493 -10.000
334.405 1.817 8.495 -10.000
334.604 1.818 8.492 -10.000
334.804 1.817 8.494 -10.000
335.005 1.818 8.495 -10.000
335.205 1.823 8.495 -10.000
335.404 1.822 8.494 -10.000
335.604 1.823 8.493 -10.000
335.805 1.823 8.495 -10.000
336.004 1.823 8.495 -10.000
336.205 1.827 8.494 -10.000
336.405 1.828 8.495 -10.000
336.604 1.828 8.496 -10.000
336.805 1.828 8.496 -10.000
337.004 1.832 8.495 -10.000
337.205 1.833 8.496 -10.000
337.405 1.832 8.496 -10.000
337.604 1.833 8.496 -10.000
337.805 1.836 8.497 -10.000
338.004 1.836 8.498 -10.000
338.205 1.837 8.497 -10.000
338.405 1.836 8.498 -10.000
338.604 1.837 8.497 -10.000
338.805 1.841 8.496 -10.000
339.004 1.841 8.497 -10.000
339.205 1.841 8.495 -10.000
339.405 1.841 8.497 -10.000
339.604 1.846 8.499 -10.000
339.805 1.847 8.497 -10.000
340.004 1.846 8.497 -10.000
340.205 1.846 8.499 -10.000
340.405 1.845 8.497 -10.000
340.604 1.851 8.498 -10.000
340.805 1.851 8.498 -10.000
341.004 1.851 8.498 -10.000
341.205 1.851 8.498 -10.000
341.405 1.855 8.497 -10.000
341.604 1.856 8.496 -10.000
341.805 1.855 8.497 -10.000
342.004 1.856 8.496 -10.000
342.205 1.861 8.495 -10.000
342.405 1.860 8.497 -10.000
342.604 1.860 8.497 -10.000
342.805 1.861 8.498 -10.000
343.004 1.861 8.496 -10.000
343.205 1.866 8.497 -10.000
343.405 1.866 8.498 -10.000
343.604 1.866 8.499 -10.000
343.805 1.865 8.497 -10.000
344.004 1.870 8.497 -10.000
344.205 1.871 8.499 -10.000
344.405 1.870 8.497 -10.000
344.604 1.870 8.496 -10.000
344.805 1.875 8.498 -10.000
345.005 1.875 8.496 -10.000
345.205 1.875 8.496 -10.000
345.404 1.875 8.496 -10.000
345.604 1.876 8.497 -10.000
345.805 1.879 8.497 -10.000
346.004 1.880 8.499 -10.000
346.205 1.880 8.495 -10.000
346.404 1.880 8.497 -10.000
346.605 1.885 8.498 -10.000
346.804 1.885 8.497 -10.000
347.005 1.884 8.495 -10.000
347.205 1.885 8.497 -10.000
347.404 1.885 8.495 -10.000
347.604 1.890 8.496 -10.000
347.805 1.889 8.497 -10.000
348.004 1.890 8.497 -10.000
348.205 1.889 8.496 -10.000
348.405 1.894 8.499 -10.000
348.604 1.894 8.495 -10.000
348.805 1.894 8.495 -10.000
349.004 1.894 8.497 -10.000
349.205 1.896 8.494 -10.000
349.405 1.898 8.496 -10.000
349.604 1.899 8.494 -10.000
349.805 1.899 8.493 -10.000
350.004 1.899 8.497 -10.000
350.205 1.904 8.495 -10.000
350.405 1.904 8.495 -10.000
350.604 1.904 8.497 -10.000
350.805 1.904 8.495 -10.000
351.004 1.908 8.494 -10.000
351.205 1.908 8.496 -10.000
351.404 1.908 8.493 -10.000
351.605 1.909 8.493 -10.000
351.804 1.909 8.493 -10.000
352.005 1.913 8.491 -10.000
352.205 1.914 8.492 -10.000
352.404 1.913 8.492 -10.000
352.604 1.914 8.491 -10.000
352.805 1.918 8.492 -10.000
353.004 1.918 8.493 -10.000
353.205 1.919 8.492 -10.000
353.405 1.918 8.493 -10.000
353.604 1.919 8.493 -10.000
353.805 1.924 8.492 -10.000
354.004 1.923 8.491 -10.000
354.205 1.924 8.492 -10.000
354.404 1.923 8.489 -10.000
354.605 1.928 8.491 -10.000
354.804 1.928 8.489 -10.000
355.005 1.928 8.489 -10.000
355.205 1.928 8.491 -10.000
355.404 1.933 8.488 -10.000
355.604 1.933 8.489 -10.000
355.805 1.933 8.489 -10.000
356.004 1.933 8.487 -10.000
356.205 1.933 8.489 -10.000
356.404 1.938 8.490 -10.000
356.605 1.938 8.489 -10.000
356.804 1.938 8.489 -10.000
357.005 1.938 8.489 -10.000
357.205 1.943 8.488 -10.000
357.404 1.943 8.487 -10.000
357.604 1.942 8.487 -10.000
357.805 1.943 8.486 -10.000
358.004 1.942 8.486 -10.000
358.205 1.948 8.487 -10.000
358.404 1.947 8.485 -10.000
358.605 1.948 8.487 -10.000
358.804 1.948 8.487 -10.000
359.005 1.952 8.485 -10.000
359.205 1.953 8.485 -10.000
359.404 1.952 8.485 -10.000
359.604 1.952 8.485 -10.000
359.805 1.957 8.485 -10.000
360.004 1.958 8.487 -10.000
360.205 1.957 8.485 -10.000
360.404 1.957 8.485 -10.000
360.604 1.957 8.485 -10.000
360.804 1.963 8.484 -10.000
361.005 1.962 8.484 -10.000
361.205 1.962 8.485 -10.000
361.404 1.962 8.485 -10.000
361.604 1.967 8.484 -10.000
361.805 1.967 8.483 -10.000
362.004 1.967 8.482 -10.000
362.205 1.967 8.481 -10.000
362.404 1.972 8.483 -10.000
362.605 1.972 8.481 -10.000
362.804 1.972 8.480 -10.000
363.005 1.972 8.481 -10.000
363.205 1.972 8.482 -10.000
363.404 1.977 8.481 -10.000
363.604 1.977 8.483 -10.000
363.804 1.977 8.480 -10.000
364.004 1.977 8.482 -10.000
364.205 1.982 8.479 -10.000
364.404 1.982 8.481 -10.000
364.604 1.982 8.480 -10.000
364.804 1.982 8.480 -10.000
365.005 1.982 8.479 -10.000
365.205 1.986 8.480 -10.000
365.404 1.987 8.475 -10.000
365.605 1.986 8.475 -10.000
365.804 1.986 8.477 -10.000
366.005 1.991 8.475 -10.000
366.205 1.992 8.476 -10.000
366.404 1.992 8.476 -10.000
366.604 1.992 8.476 -10.000
366.804 1.996 8.477 -10.000
367.004 1.997 8.477 -10.000
367.205 1.996 8.475 -10.000
367.404 1.997 8.471 -10.000
367.605 1.997 8.474 -10.000
367.804 2.002 8.474 -10.000
368.005 2.001 8.473 -10.000
368.205 2.001 8.473 -10.000
368.404 2.001 8.471 -10.000
368.604 2.007 8.474 -10.000
368.804 2.007 8.471 -10.000
369.004 2.006 8.472 -10.000
369.205 2.006 8.471 -10.000
369.404 2.006 8.471 -10.000
369.605 2.011 8.469 -10.000
369.804 2.011 8.469 -10.000
370.005 2.012 8.469 -10.000
370.205 2.011 8.468 -10.000
370.404 2.016 8.469 -10.000
370.604 2.015 8.467 -10.000
370.804 2.017 8.467 -10.000
371.004 2.016 8.469 -10.000
371.205 2.021 8.466 -10.000
371.404 2.021 8.467 -10.000
371.605 2.021 8.466 -10.000
371.804 2.020 8.465 -10.000
372.005 2.021 8.464 -10.000
372.205 2.026 8.464 -10.000
372.404 2.026 8.463 -10.000
372.604 2.025 8.461 -10.000
372.804 2.026 8.462 -10.000
373.004 2.030 8.461 -10.000
373.205 2.030 8.462 -10.000
373.404 2.031 8.462 -10.000
373.605 2.031 8.461 -10.000
373.804 2.031 8.461 -10.000
374.005 2.035 8.459 -10.000
374.205 2.036 8.459 -10.000
374.404 2.035 8.458 -10.000
374.604 2.035 8.460 -10.000
374.804 2.040 8.458 -10.000
375.004 2.041 8.458 -10.000
375.205 2.040 8.457 -10.000
375.404 2.040 8.456 -10.000
375.604 2.041 8.455 -10.000
375.804 2.046 8.453 -10.000
376.004 2.046 8.454 -10.000
376.205 2.046 8.455 -10.000
376.404 2.046 8.454 -10.000
376.605 2.050 8.453 -10.000
376.804 2.050 8.453 -10.000
377.005 2.050 8.452 -10.000
377.205 2.051 8.451 -10.000
377.404 2.055 8.451 -10.000
377.604 2.056 8.450 -10.000
377.804 2.055 8.449 -10.000
378.004 2.056 8.450 -10.000
378.205 2.056 8.448 -10.000
378.404 2.060 8.448 -10.000
378.604 2.061 8.447 -10.000
378.804 2.061 8.447 -10.000
379.005 2.060 8.448 -10.000
379.205 2.066 8.448 -10.000
379.404 2.065 8.446 -10.000
379.604 2.065 8.446 -10.000
379.804 2.066 8.446 -10.000
380.005 2.070 8.444 -10.000
380.205 2.070 8.444 -10.000
380.404 2.070 8.444 -10.000
380.604 2.071 8.443 -10.000
380.804 2.071 8.442 -10.000
381.005 2.076 8.443 -10.000
381.205 2.076 8.441 -10.000
381.404 2.076 8.441 -10.000
381.604 2.075 8.438 -10.000
381.804 2.080 8.439 -10.000
382.004 2.079 8.438 -10.000
382.205 2.080 8.435 -10.000
382.404 2.080 8.436 -10.000
382.605 2.081 8.435 -10.000
382.804 2.086 8.434 -10.000
383.005 2.085 8.434 -10.000
383.205 2.085 8.434 -10.000
383.404 2.085 8.433 -10.000
383.604 2.089 8.431 -10.000
383.804 2.090 8.432 -10.000
384.004 2.090 8.429 -10.000
384.205 2.090 8.429 -10.000
384.404 2.095 8.429 -10.000
384.605 2.095 8.429 -10.000
384.804 2.095 8.429 -10.000
385.005 2.095 8.428 -10.000
385.205 2.095 8.427 -10.000
385.404 2.099 8.425 -10.000
385.605 2.101 8.426 -10.000
385.804 2.099 8.424 -10.000
386.005 2.099 8.423 -10.000
386.205 2.104 8.423 -10.000
386.404 2.105 8.421 -10.000
386.604 2.104 8.422 -10.000
386.804 2.104 8.421 -10.000
387.004 2.104 8.419 -10.000
387.205 2.109 8.421 -10.000
387.404 2.109 8.420 -10.000
387.604 2.109 8.419 -10.000
387.804 2.110 8.419 -10.000
388.005 2.114 8.417 -10.000
388.205 2.114 8.417 -10.000
388.404 2.114 8.415 -10.000
388.604 2.115 8.414 -10.000
388.804 2.119 8.413 -10.000
389.004 2.120 8.411 -10.000
389.205 2.119 8.412 -10.000
389.404 2.120 8.411 -10.000
389.604 2.120 8.413 -10.000
389.804 2.124 8.410 -10.000
390.004 2.124 8.410 -10.000
390.205 2.125 8.410 -10.000
390.404 2.124 8.410 -10.000
390.604 2.129 8.409 -10.000
390.804 2.129 8.408 -10.000
391.005 2.129 8.407 -10.000
391.205 2.129 8.405 -10.000
391.404 2.129 8.405 -10.000
391.604 2.134 8.402 -10.000
391.804 2.134 8.403 -10.000
392.005 2.134 8.401 -10.000
392.205 2.134 8.397 -10.000
392.404 2.139 8.398 -10.000
392.604 2.138 8.399 -10.000
392.804 2.139 8.396 -10.000
393.005 2.138 8.398 -10.000
393.205 2.144 8.394 -10.000
393.404 2.143 8.393 -10.000
393.604 2.143 8.395 -10.000
393.804 2.144 8.394 -10.000
394.005 2.144 8.393 -10.000
394.205 2.148 8.393 -10.000
394.404 2.148 8.392 -10.000
394.604 2.148 8.389 -10.000
394.804 2.148 8.389 -10.000
395.005 2.153 8.388 -10.000
395.205 2.153 8.387 -10.000
395.404 2.153 8.390 -10.000
395.605 2.153 8.386 -10.000
395.804 2.152 8.384 -10.000
396.005 2.157 8.384 -10.000
396.205 2.159 8.384 -10.000
396.404 2.159 8.382 -10.000
396.604 2.158 8.382 -10.000
396.804 2.162 8.381 -10.000
397.005 2.163 8.379 -10.000
397.205 2.163 8.380 -10.000
397.404 2.163 8.379 -10.000
397.604 2.167 8.376 -10.000
397.804 2.168 8.375 -10.000
398.005 2.168 8.375 -10.000
398.205 2.167 8.373 -10.000
398.404 2.168 8.373 -10.000
398.604 2.173 8.372 -10.000
398.804 2.173 8.369 -10.000
399.005 2.172 8.369 -10.000
399.205 2.173 8.366 -10.000
399.404 2.177 8.364 -10.000
399.604 2.178 8.367 -10.000
399.804 2.177 8.364 -10.000
400.005 2.178 8.365 -10.000
400.205 2.178 8.364 -10.000
400.404 2.182 8.362 -10.000
400.604 2.182 8.361 -10.000
400.804 2.182 8.362 -10.000
401.005 2.182 8.359 -10.000
401.205 2.187 8.357 -10.000
401.404 2.187 8.357 -10.000
401.604 2.187 8.354 -10.000
401.804 2.187 8.353 -10.000
402.005 2.192 8.354 -10.000
402.205 2.192 8.350 -10.000
402.404 2.192 8.351 -10.000
402.604 2.192 8.349 -10.000
402.804 2.192 8.347 -10.000
403.005 2.197 8.346 -10.000
403.205 2.196 8.346 -10.000
403.404 2.197 8.344 -10.000
403.604 2.196 8.343 -10.000
403.804 2.202 8.342 -10.000
404.005 2.201 8.340 -10.000
404.205 2.201 8.341 -10.000
404.404 2.201 8.335 -10.000
404.604 2.202 8.335 -10.000
404.804 2.206 8.334 -10.000
405.005 2.206 8.332 -10.000
405.205 2.206 8.330 -10.000
405.404 2.206 8.329 -10.000
405.604 2.211 8.326 -10.000
405.804 2.211 8.325 -10.000
406.005 2.211 8.324 -10.000
406.205 2.211 8.321 -10.000
406.404 2.215 8.318 -10.000
406.604 2.216 8.319 -10.000
406.804 2.216 8.316 -10.000
407.005 2.216 8.315 -10.000
407.205 2.215 8.314 -10.000
407.404 2.220 8.310 -10.000
407.604 2.220 8.311 -10.000
407.804 2.221 8.308 -10.000
408.005 2.221 8.306 -10.000
408.205 2.226 8.304 -10.000
408.404 2.226 8.301 -10.000
408.604 2.226 8.299 -10.000
408.804 2.226 8.297 -10.000
409.005 2.226 8.293 -10.000
409.205 2.231 8.289 -10.000
409.404 2.231 8.290 -10.000
409.604 2.231 8.288 -10.000
409.804 2.230 8.284 -10.000
410.005 2.236 8.283 -10.000
410.205 2.236 8.282 -10.000
410.404 2.236 8.278 -10.000
410.604 2.235 8.276 -10.000
410.804 2.235 8.274 -10.000
411.005 2.240 8.272 -10.000
411.205 2.240 8.267 -10.000
411.404 2.240 8.266 -10.000
411.604 2.241 8.266 -10.000
411.804 2.245 8.260 -10.000
412.005 2.245 8.256 -10.000
412.205 2.245 8.252 -10.000
412.404 2.245 8.251 -10.000
412.604 2.250 8.249 -10.000
412.804 2.250 8.246 -10.000
413.005 2.250 8.241 -10.000
413.205 2.250 8.237 -10.000
413.404 2.254 8.235 -10.000
413.605 2.254 8.230 -10.000
413.804 2.255 8.226 -10.000
414.005 2.256 8.223 -10.000
414.205 2.254 8.220 -10.000
414.404 2.259 8.217 -10.000
414.604 2.260 8.211 -10.000
414.804 2.260 8.208 -10.000
415.005 2.259 8.202 -10.000
415.205 2.264 8.199 -10.000
415.404 2.264 8.196 -10.000
415.605 2.264 8.192 -10.000
415.804 2.265 8.187 -10.000
416.005 2.264 8.183 -10.000
416.205 2.269 8.178 -10.000
416.404 2.270 8.175 -10.000
416.604 2.269 8.169 -10.000
416.804 2.270 8.167 -10.000
417.005 2.274 8.162 -10.000
417.205 2.274 8.158 -10.000
417.404 2.275 8.156 -10.000
417.604 2.274 8.151 -10.000
417.804 2.275 8.148 -10.000
418.005 2.279 8.141 -10.000
418.205 2.280 8.138 -10.000
418.404 2.280 8.132 -10.000
418.604 2.280 8.127 -10.000
418.804 2.284 8.121 -10.000
419.005 2.284 8.112 -10.000
419.205 2.284 8.108 -10.000
419.404 2.285 8.104 -10.000
419.604 2.289 8.095 -10.000
419.804 2.289 8.088 -10.000
420.005 2.288 8.082 -10.000
420.205 2.289 8.074 -10.000
420.404 2.289 8.067 -10.000
420.604 2.294 8.058 -10.000
420.804 2.294 8.051 -10.000
421.005 2.294 8.041 -10.000
421.205 2.295 8.032 -10.000
421.404 2.299 8.024 -10.000
421.604 2.299 8.015 -10.000
421.804 2.299 8.004 -10.000
422.005 2.299 7.991 -10.000
422.205 2.304 7.979 -10.000
422.404 2.304 7.966 -10.000
422.604 2.304 7.953 -10.000
422.804 2.304 7.938 -10.000
423.005 2.304 7.920 -10.000
423.205 2.308 7.902 -10.000
423.404 2.309 7.885 -10.000
423.604 2.309 7.865 -10.000
423.804 2.308 7.840 -10.000
424.005 2.314 7.807 -10.000
424.205 2.314 7.768 -10.000
424.404 2.314 7.728 -10.000
424.604 2.314 7.677 -10.000
424.804 2.314 7.603 -10.000
425.005 2.319 7.502 -10.000
425.205 2.319 7.385 -10.000
425.404 2.319 7.194 -10.000
425.605 2.318 6.998 -10.000
425.804 2.324 6.686 -10.000
426.005 2.322 5.756 -10.000
426.205 2.324 2.638 -10.000
426.404 2.324 1.709 -10.000
426.604 2.324 1.334 -10.000
426.804 2.328 1.128 -10.000
427.005 2.329 0.976 -10.000
427.205 2.329 0.860 -10.000
427.404 2.329 0.790 -10.000
427.604 2.334 0.742 -10.000
427.804 2.334 0.695 -10.000
428.004 2.333 0.663 -10.000
428.205 2.333 0.630 -10.000
428.404 2.338 0.603 -10.000
428.604 2.339 0.573 -10.000
428.804 2.338 0.542 -10.000
429.005 2.338 0.519 -10.000
429.205 2.339 0.501 -10.000
429.404 2.343 0.482 -10.000
429.604 2.343 0.465 -10.000
429.804 2.343 0.449 -10.000
430.005 2.342 0.433 -10.000
430.205 2.348 0.419 -10.000
430.404 2.348 0.405 -10.000
430.604 2.347 0.397 -10.000
430.804 2.348 0.390 -10.000
431.005 2.348 0.381 -10.000
431.205 2.353 0.375 -10.000
431.404 2.353 0.371 -10.000
431.604 2.352 0.366 -10.000
431.804 2.353 0.361 -10.000
432.005 2.358 0.357 -10.000
432.205 2.359 0.352 -10.000
432.404 2.357 0.350 -10.000
432.604 2.357 0.346 -10.000
432.804 2.363 0.343 -10.000
433.005 2.363 0.341 -10.000
433.205 2.363 0.339 -10.000
433.404 2.363 0.336 -10.000
433.604 2.362 0.333 -10.000
433.804 2.368 0.332 -10.000
434.005 2.367 0.329 -10.000
434.205 2.368 0.326 -10.000
434.404 2.368 0.325 -10.000
434.604 2.373 0.323 -10.000
434.804 2.373 0.321 -10.000
435.005 2.372 0.318 -10.000
435.205 2.373 0.315 -10.000
435.404 2.373 0.314 -10.000
435.604 2.377 0.313 -10.000
435.804 2.378 0.312 -10.000
436.005 2.378 0.310 -10.000
436.205 2.378 0.309 -10.000
436.404 2.382 0.308 -10.000
436.605 2.382 0.307 -10.000
436.804 2.383 0.305 -10.000
437.005 2.382 0.302 -10.000
437.205 2.388 0.301 -10.000
437.404 2.388 0.297 -10.000
437.605 2.388 0.288 -10.000
437.804 2.388 0.281 -10.000
438.005 2.387 0.277 -10.000
438.205 2.393 0.274 -10.000
438.404 2.392 0.271 -10.000
438.604 2.392 0.269 -10.000
438.804 2.393 0.267 -10.000
439.005 2.397 0.263 -10.000
439.205 2.397 0.260 -10.000
439.404 2.397 0.257 -10.000
439.604 2.397 0.255 -10.000
439.804 2.397 0.251 -10.000
440.005 2.402 0.248 -10.000
440.205 2.403 0.245 -10.000
440.404 2.402 0.243 -10.000
440.604 2.402 0.240 -10.000
440.804 2.407 0.238 -10.000
441.005 2.407 0.235 -10.000
441.205 2.407 0.232 -10.000
441.404 2.407 0.229 -10.000
441.604 2.412 0.227 -10.000
441.804 2.412 0.225 -10.000
442.005 2.412 0.222 -10.000
442.205 2.412 0.219 -10.000
442.404 2.413 0.217 -10.000
442.604 2.417 0.215 -10.000
442.804 2.417 0.211 -10.000
443.005 2.417 0.207 -10.000
443.205 2.417 0.203 -10.000
443.404 2.422 0.199 -10.000
443.604 2.421 0.194 -10.000
443.804 2.422 0.191 -10.000
444.005 2.422 0.187 -10.000
444.205 2.427 0.184 -10.000
444.404 2.426 0.181 -10.000
444.604 2.427 0.178 -10.000
444.804 2.427 0.174 -10.000
445.005 2.426 0.170 -10.000
445.205 2.432 0.166 -10.000
445.404 2.431 0.162 -10.000
445.604 2.431 0.160 -10.000
445.804 2.431 0.157 -10.000
446.005 2.436 0.155 -10.000
446.205 2.436 0.152 -10.000
446.404 2.437 0.147 -10.000
446.604 2.436 0.143 -10.000
446.804 2.436 0.139 -10.000
447.005 2.441 0.136 -10.000
447.205 2.441 0.132 -10.000
447.404 2.441 0.128 -10.000
447.604 2.441 0.126 -10.000
447.804 2.446 0.118 -10.000
448.005 2.446 0.099 -10.000
448.205 2.446 0.077 -10.000
448.404 2.446 0.064 -10.000
448.604 2.451 0.056 -10.000
448.804 2.451 0.051 -10.000
449.005 2.451 0.048 -10.000
449.205 2.451 0.044 -10.000
449.404 2.450 0.040 -10.000
449.605 2.456 0.038 -10.000
449.804 2.456 0.035 -10.000
450.005 2.456 0.033 -10.000
450.205 2.456 0.030 -10.000
450.404 2.461 0.029 -10.000
450.605 2.461 0.026 -10.000
450.804 2.461 0.020 -10.000
451.005 2.461 0.020 -10.000
451.205 2.461 0.019 -10.000
451.404 2.431 -0.004 -10.000
451.605 2.392 -0.009 -10.000
451.804 2.329 -0.009 -10.000
452.005 2.243 -0.009 -10.000
452.205 2.136 -0.009 -10.000
452.404 2.031 -0.008 -10.000
452.605 1.922 -0.008 -10.000
452.804 1.768 -0.009 -10.000