## input
Date 10/15/2009
Start Time 15:41:16
Material Grey Cast Iron
Diameter (in) 0.238
Gauge Length (in) 2.313
Crosshead Speed (in/min) 0.01
Comments
*Analog data are recorded as voltages. Multiply by the appropriate scale factor to convert.
Time (s) Crosshead Position (in.) Load (lbs.) Extensometer (in.)
0.010000 250.000000 0.001000 <-- scale factors (unit per volt)
0.078 0.024 0.066 -0.010
0.278 0.024 0.067 -0.010
0.478 0.024 0.067 -0.010
0.679 0.024 0.067 -0.010
0.879 0.024 0.066 -0.011
1.078 0.024 0.067 -0.009
1.278 0.024 0.073 -0.007
1.479 0.032 0.079 -0.006
1.679 0.038 0.083 0.000
1.879 0.038 0.086 0.001
2.078 0.042 0.090 0.004
2.278 0.047 0.094 0.004
2.478 0.048 0.099 0.006
2.679 0.053 0.105 0.007
2.879 0.057 0.109 0.010
3.078 0.057 0.114 0.012
3.278 0.061 0.120 0.014
3.478 0.066 0.125 0.014
3.679 0.069 0.133 0.017
3.879 0.071 0.140 0.020
4.078 0.076 0.147 0.024
4.278 0.081 0.154 0.026
4.478 0.081 0.160 0.029
4.679 0.086 0.167 0.030
4.879 0.091 0.175 0.032
5.078 0.091 0.182 0.037
5.278 0.096 0.188 0.039
5.478 0.101 0.195 0.041
5.679 0.101 0.203 0.045
5.879 0.106 0.211 0.047
6.078 0.110 0.217 0.047
6.278 0.110 0.224 0.053
6.478 0.115 0.231 0.055
6.679 0.121 0.239 0.059
6.879 0.120 0.246 0.064
7.078 0.125 0.254 0.065
7.278 0.130 0.260 0.066
7.479 0.130 0.269 0.069
7.679 0.135 0.275 0.076
7.879 0.140 0.284 0.079
8.078 0.145 0.291 0.082
8.278 0.144 0.298 0.082
8.478 0.149 0.306 0.086
8.679 0.155 0.314 0.090
8.879 0.154 0.322 0.096
9.078 0.159 0.330 0.098
9.278 0.164 0.337 0.101
9.479 0.163 0.344 0.105
9.679 0.169 0.354 0.108
9.879 0.175 0.361 0.113
10.078 0.175 0.371 0.118
10.278 0.180 0.379 0.121
10.478 0.184 0.386 0.124
10.679 0.184 0.395 0.128
10.879 0.190 0.404 0.131
11.078 0.194 0.412 0.136
11.278 0.195 0.420 0.142
11.479 0.199 0.430 0.143
11.679 0.204 0.438 0.149
11.879 0.204 0.446 0.153
12.078 0.209 0.456 0.157
12.278 0.214 0.462 0.162
12.478 0.213 0.469 0.164
12.679 0.220 0.479 0.170
12.879 0.224 0.487 0.173
13.078 0.229 0.498 0.178
13.278 0.229 0.504 0.183
13.479 0.233 0.513 0.188
13.679 0.238 0.523 0.192
13.879 0.239 0.533 0.199
14.078 0.243 0.541 0.202
14.278 0.248 0.549 0.206
14.479 0.248 0.558 0.210
14.679 0.253 0.567 0.213
14.879 0.258 0.576 0.219
15.078 0.258 0.584 0.224
15.278 0.263 0.591 0.227
15.479 0.267 0.599 0.232
15.679 0.267 0.607 0.236
15.879 0.273 0.614 0.240
16.078 0.278 0.623 0.245
16.278 0.278 0.629 0.248
16.479 0.282 0.636 0.252
16.679 0.288 0.645 0.257
16.879 0.288 0.654 0.262
17.078 0.292 0.663 0.268
17.278 0.297 0.673 0.274
17.478 0.298 0.681 0.277
17.679 0.302 0.689 0.282
17.879 0.307 0.698 0.287
18.078 0.311 0.707 0.294
18.278 0.311 0.715 0.298
18.478 0.316 0.724 0.302
18.679 0.321 0.732 0.307
18.879 0.321 0.741 0.312
19.078 0.327 0.751 0.319
19.278 0.331 0.759 0.323
19.479 0.331 0.767 0.328
19.679 0.336 0.776 0.332
19.879 0.340 0.785 0.338
20.078 0.340 0.795 0.343
20.278 0.344 0.803 0.347
20.479 0.350 0.811 0.352
20.679 0.351 0.821 0.354
20.879 0.355 0.830 0.361
21.078 0.359 0.838 0.366
21.278 0.358 0.845 0.369
21.479 0.365 0.854 0.374
21.679 0.370 0.863 0.377
21.879 0.375 0.872 0.383
22.078 0.374 0.882 0.389
22.278 0.379 0.889 0.392
22.479 0.384 0.899 0.396
22.679 0.383 0.909 0.402
22.879 0.389 0.917 0.407
23.078 0.393 0.928 0.412
23.278 0.393 0.935 0.417
23.479 0.398 0.944 0.423
23.679 0.403 0.954 0.427
23.879 0.402 0.962 0.434
24.078 0.408 0.971 0.439
24.278 0.413 0.982 0.445
24.479 0.413 0.991 0.452
24.679 0.418 1.000 0.457
24.879 0.423 1.010 0.463
25.078 0.428 1.020 0.468
25.278 0.429 1.028 0.474
25.479 0.433 1.038 0.476
25.679 0.436 1.048 0.483
25.879 0.438 1.057 0.482
26.078 0.443 1.068 0.478
26.278 0.448 1.077 0.484
26.478 0.448 1.085 0.489
26.679 0.453 1.097 0.495
26.879 0.458 1.106 0.502
27.078 0.457 1.117 0.507
27.278 0.461 1.126 0.513
27.479 0.467 1.135 0.519
27.679 0.467 1.145 0.524
27.879 0.472 1.157 0.532
28.078 0.476 1.165 0.538
28.278 0.476 1.175 0.543
28.479 0.482 1.185 0.548
28.679 0.488 1.194 0.555
28.879 0.487 1.205 0.560
29.078 0.492 1.215 0.563
29.278 0.497 1.223 0.567
29.479 0.496 1.234 0.576
29.679 0.501 1.243 0.581
29.879 0.507 1.254 0.588
30.078 0.512 1.264 0.594
30.278 0.512 1.272 0.600
30.478 0.517 1.281 0.606
30.679 0.521 1.292 0.597
30.879 0.522 1.301 0.604
31.078 0.526 1.310 0.609
31.278 0.531 1.320 0.613
31.479 0.531 1.330 0.618
31.679 0.536 1.339 0.622
31.879 0.541 1.350 0.631
32.078 0.541 1.359 0.635
32.278 0.547 1.369 0.642
32.478 0.551 1.377 0.649
32.679 0.551 1.385 0.653
32.879 0.556 1.396 0.654
33.078 0.560 1.407 0.662
33.278 0.560 1.415 0.668
33.478 0.566 1.425 0.672
33.679 0.570 1.434 0.676
33.879 0.575 1.445 0.682
34.078 0.575 1.454 0.689
34.278 0.580 1.463 0.694
34.479 0.585 1.474 0.700
34.679 0.585 1.483 0.705
34.879 0.590 1.492 0.712
35.078 0.594 1.501 0.718
35.278 0.595 1.510 0.723
35.479 0.600 1.522 0.733
35.679 0.605 1.529 0.738
35.879 0.605 1.540 0.745
36.078 0.610 1.550 0.751
36.278 0.614 1.558 0.757
36.478 0.614 1.568 0.763
36.679 0.618 1.578 0.771
36.891 0.624 1.588 0.776
37.078 0.624 1.597 0.782
37.278 0.629 1.606 0.789
37.478 0.634 1.618 0.796
37.679 0.634 1.627 0.803
37.879 0.639 1.638 0.812
38.078 0.643 1.647 0.818
38.278 0.642 1.656 0.825
38.479 0.647 1.666 0.832
38.679 0.651 1.673 0.837
38.879 0.656 1.685 0.846
39.078 0.656 1.694 0.853
39.278 0.661 1.703 0.858
39.478 0.665 1.712 0.865
39.679 0.666 1.722 0.874
39.879 0.669 1.732 0.879
40.078 0.675 1.743 0.889
40.278 0.674 1.751 0.895
40.479 0.681 1.763 0.903
40.679 0.685 1.772 0.910
40.879 0.684 1.781 0.917
41.078 0.689 1.793 0.926
41.278 0.694 1.801 0.932
41.478 0.695 1.810 0.939
41.679 0.700 1.820 0.944
41.879 0.704 1.828 0.949
42.078 0.705 1.838 0.956
42.278 0.709 1.848 0.961
42.478 0.713 1.857 0.968
42.679 0.714 1.866 0.976
42.879 0.719 1.877 0.984
43.078 0.724 1.885 0.991
43.278 0.729 1.894 0.998
43.478 0.728 1.902 0.999
43.679 0.733 1.912 1.007
43.879 0.739 1.921 1.014
44.078 0.739 1.931 1.024
44.278 0.743 1.938 1.028
44.478 0.748 1.947 1.038
44.679 0.748 1.958 1.031
44.879 0.753 1.966 1.038
45.078 0.758 1.975 1.047
45.278 0.758 1.985 1.054
45.479 0.763 1.994 1.062
45.679 0.768 2.002 1.069
45.879 0.768 2.013 1.080
46.078 0.773 2.022 1.087
46.278 0.777 2.030 1.095
46.478 0.778 2.039 1.103
46.679 0.782 2.050 1.112
46.879 0.787 2.058 1.120
47.078 0.787 2.068 1.127
47.278 0.792 2.076 1.134
47.479 0.798 2.087 1.142
47.679 0.803 2.095 1.149
47.879 0.802 2.104 1.154
48.078 0.808 2.116 1.164
48.278 0.813 2.123 1.169
48.478 0.813 2.131 1.176
48.679 0.817 2.141 1.185
48.879 0.823 2.150 1.193
49.078 0.823 2.158 1.201
49.278 0.828 2.167 1.200
49.479 0.832 2.176 1.208
49.679 0.832 2.184 1.216
49.879 0.836 2.194 1.214
50.078 0.842 2.203 1.222
50.278 0.842 2.213 1.232
50.478 0.847 2.221 1.235
50.679 0.851 2.231 1.237
50.879 0.851 2.238 1.239
51.078 0.857 2.248 1.249
51.278 0.862 2.258 1.259
51.478 0.861 2.264 1.265
51.679 0.866 2.275 1.273
51.879 0.871 2.283 1.282
52.078 0.877 2.291 1.289
52.278 0.877 2.300 1.300
52.479 0.881 2.308 1.308
52.679 0.886 2.316 1.316
52.879 0.886 2.326 1.328
53.078 0.891 2.335 1.337
53.278 0.896 2.343 1.345
53.479 0.901 2.355 1.357
53.678 0.901 2.360 1.363
53.879 0.905 2.371 1.374
54.078 0.905 2.380 1.383
54.278 0.910 2.388 1.392
54.478 0.916 2.396 1.395
54.679 0.914 2.404 1.405
54.879 0.921 2.413 1.415
55.078 0.926 2.423 1.422
55.278 0.925 2.429 1.432
55.479 0.929 2.438 1.442
55.679 0.934 2.447 1.451
55.879 0.939 2.459 1.463
56.078 0.940 2.464 1.472
56.278 0.944 2.473 1.482
56.478 0.949 2.480 1.490
56.679 0.949 2.490 1.499
56.879 0.953 2.499 1.511
57.078 0.958 2.507 1.523
57.278 0.958 2.513 1.530
57.479 0.963 2.523 1.542
57.679 0.967 2.530 1.549
57.879 0.968 2.539 1.561
58.078 0.973 2.548 1.571
58.278 0.978 2.556 1.582
58.478 0.978 2.563 1.590
58.679 0.983 2.573 1.600
58.879 0.988 2.580 1.606
59.078 0.987 2.588 1.616
59.278 0.992 2.597 1.613
59.479 0.997 2.605 1.625
59.679 0.997 2.611 1.630
59.879 1.002 2.621 1.637
60.078 1.007 2.629 1.649
60.278 1.012 2.637 1.659
60.478 1.012 2.645 1.669
60.679 1.017 2.653 1.679
60.879 1.022 2.660 1.679
61.078 1.022 2.669 1.690
61.278 1.026 2.676 1.699
61.479 1.031 2.686 1.708
61.679 1.031 2.693 1.718
61.879 1.036 2.701 1.728
62.078 1.041 2.708 1.741
62.278 1.041 2.715 1.750
62.479 1.047 2.723 1.760
62.679 1.051 2.731 1.771
62.879 1.051 2.740 1.782
63.078 1.056 2.746 1.792
63.278 1.060 2.755 1.801
63.478 1.061 2.763 1.813
63.679 1.065 2.768 1.821
63.879 1.071 2.778 1.834
64.078 1.075 2.785 1.843
64.278 1.076 2.792 1.847
64.478 1.080 2.800 1.839
64.679 1.085 2.807 1.842
64.879 1.085 2.814 1.852
65.078 1.089 2.822 1.859
65.278 1.094 2.830 1.861
65.478 1.095 2.836 1.867
65.679 1.099 2.845 1.880
65.879 1.104 2.851 1.890
66.078 1.104 2.859 1.902
66.278 1.110 2.866 1.912
66.479 1.116 2.874 1.924
66.679 1.115 2.881 1.934
66.879 1.120 2.890 1.947
67.078 1.125 2.896 1.957
67.278 1.125 2.904 1.970
67.478 1.130 2.911 1.981
67.679 1.135 2.918 1.991
67.879 1.140 2.927 2.003
68.078 1.139 2.934 2.013
68.278 1.145 2.939 2.023
68.478 1.145 2.947 2.035
68.679 1.149 2.955 2.047
68.879 1.155 2.961 2.058
69.078 1.160 2.969 2.068
69.278 1.159 2.975 2.077
69.479 1.164 2.983 2.089
69.679 1.169 2.991 2.101
69.879 1.169 2.998 2.112
70.078 1.174 3.005 2.115
70.278 1.178 3.012 2.119
70.478 1.179 3.019 2.129
70.679 1.183 3.026 2.140
70.879 1.188 3.033 2.147
71.078 1.188 3.039 2.157
71.278 1.194 3.046 2.166
71.479 1.198 3.055 2.179
71.679 1.199 3.060 2.190
71.879 1.203 3.068 2.199
72.078 1.209 3.074 2.208
72.278 1.208 3.080 2.218
72.479 1.213 3.087 2.229
72.679 1.218 3.094 2.241
72.879 1.222 3.100 2.252
73.078 1.223 3.108 2.262
73.278 1.228 3.114 2.267
73.479 1.233 3.120 2.280
73.679 1.232 3.126 2.289
73.879 1.237 3.135 2.303
74.078 1.241 3.140 2.311
74.278 1.241 3.147 2.306
74.478 1.247 3.153 2.318
74.679 1.252 3.159 2.331
74.879 1.252 3.165 2.339
75.078 1.256 3.172 2.350
75.278 1.262 3.179 2.360
75.478 1.262 3.185 2.371
75.679 1.266 3.192 2.379
75.879 1.270 3.197 2.388
76.078 1.271 3.205 2.400
76.278 1.275 3.212 2.409
76.478 1.281 3.216 2.422
76.679 1.282 3.224 2.435
76.879 1.287 3.230 2.446
77.078 1.291 3.236 2.458
77.278 1.291 3.243 2.470
77.479 1.296 3.249 2.476
77.679 1.301 3.256 2.486
77.879 1.306 3.262 2.497
78.078 1.307 3.268 2.510
78.278 1.311 3.274 2.522
78.478 1.315 3.281 2.533
78.679 1.316 3.286 2.536
78.879 1.321 3.292 2.549
79.078 1.326 3.299 2.545
79.278 1.325 3.305 2.554
79.479 1.330 3.311 2.568
79.679 1.336 3.317 2.580
79.879 1.334 3.323 2.593
80.078 1.341 3.330 2.607
80.278 1.344 3.335 2.617
80.479 1.346 3.341 2.631
80.679 1.349 3.347 2.641
80.879 1.355 3.355 2.654
81.078 1.359 3.361 2.669
81.278 1.360 3.366 2.679
81.478 1.365 3.371 2.691
81.679 1.370 3.377 2.704
81.879 1.370 3.383 2.715
82.078 1.374 3.388 2.727
82.278 1.379 3.393 2.739
82.479 1.379 3.401 2.752
82.679 1.384 3.405 2.760
82.879 1.389 3.410 2.772
83.078 1.388 3.416 2.781
83.278 1.394 3.422 2.795
83.479 1.398 3.428 2.805
83.679 1.399 3.434 2.815
83.879 1.403 3.440 2.828
84.078 1.408 3.444 2.837
84.278 1.409 3.451 2.837
84.479 1.414 3.456 2.851
84.679 1.418 3.461 2.863
84.879 1.421 3.467 2.874
85.078 1.424 3.473 2.884
85.278 1.429 3.477 2.895
85.479 1.429 3.483 2.906
85.679 1.434 3.489 2.914
85.879 1.438 3.493 2.925
86.078 1.444 3.499 2.936
86.278 1.444 3.503 2.946
86.479 1.448 3.509 2.960
86.679 1.453 3.515 2.971
86.879 1.454 3.521 2.984
87.078 1.458 3.526 2.991
87.278 1.464 3.532 3.002
87.479 1.463 3.537 3.016
87.679 1.468 3.543 3.023
87.879 1.473 3.549 3.037
88.078 1.473 3.554 3.046
88.278 1.478 3.558 3.056
88.478 1.482 3.563 3.069
88.679 1.483 3.569 3.082
88.879 1.488 3.574 3.095
89.078 1.492 3.580 3.106
89.278 1.492 3.583 3.115
89.479 1.497 3.590 3.120
89.679 1.503 3.595 3.132
89.879 1.503 3.600 3.143
90.078 1.507 3.606 3.149
90.278 1.512 3.611 3.158
90.479 1.517 3.616 3.173
90.679 1.517 3.622 3.184
90.879 1.523 3.628 3.198
91.078 1.527 3.631 3.213
91.278 1.527 3.638 3.224
91.478 1.532 3.641 3.237
91.679 1.536 3.647 3.253
91.879 1.536 3.653 3.265
92.078 1.542 3.657 3.270
92.278 1.546 3.661 3.281
92.479 1.546 3.667 3.297
92.679 1.551 3.671 3.309
92.879 1.556 3.676 3.320
93.078 1.556 3.681 3.324
93.278 1.561 3.686 3.336
93.478 1.566 3.690 3.347
93.679 1.566 3.696 3.360
93.879 1.570 3.700 3.371
94.078 1.575 3.706 3.385
94.278 1.579 3.710 3.394
94.478 1.580 3.715 3.401
94.679 1.585 3.721 3.415
94.879 1.589 3.725 3.430
95.078 1.590 3.730 3.440
95.278 1.594 3.734 3.455
95.478 1.599 3.739 3.466
95.679 1.599 3.742 3.477
95.879 1.604 3.747 3.486
96.078 1.609 3.753 3.500
96.278 1.608 3.756 3.513
96.478 1.614 3.762 3.521
96.679 1.618 3.767 3.536
96.879 1.617 3.771 3.550
97.078 1.623 3.776 3.563
97.278 1.628 3.780 3.573
97.478 1.628 3.784 3.587
97.679 1.633 3.790 3.601
97.879 1.638 3.795 3.615
98.078 1.643 3.800 3.628
98.278 1.642 3.803 3.642
98.478 1.648 3.807 3.655
98.679 1.652 3.812 3.670
98.879 1.652 3.816 3.683
99.078 1.657 3.820 3.696
99.278 1.662 3.824 3.707
99.479 1.661 3.829 3.705
99.679 1.666 3.833 3.715
99.879 1.672 3.836 3.732
100.078 1.673 3.842 3.746
100.278 1.677 3.845 3.758
100.479 1.683 3.851 3.771
100.678 1.682 3.854 3.773
100.879 1.687 3.858 3.784
101.078 1.691 3.863 3.797
101.278 1.691 3.867 3.810
101.479 1.696 3.871 3.824
101.678 1.701 3.876 3.839
101.879 1.701 3.880 3.851
102.078 1.706 3.885 3.863
102.278 1.711 3.888 3.876
102.479 1.714 3.893 3.891
102.678 1.715 3.896 3.904
102.879 1.720 3.901 3.920
103.078 1.725 3.905 3.932
103.278 1.726 3.909 3.944
103.479 1.730 3.914 3.958
103.678 1.736 3.918 3.969
103.879 1.736 3.922 3.972
104.078 1.742 3.927 3.989
104.278 1.746 3.931 4.001
104.479 1.745 3.934 4.015
104.679 1.751 3.940 4.026
104.879 1.756 3.942 4.037
105.078 1.756 3.947 4.051
105.278 1.762 3.951 4.062
105.479 1.766 3.954 4.077
105.678 1.766 3.958 4.084
105.879 1.771 3.962 4.098
106.078 1.775 3.966 4.112
106.278 1.775 3.970 4.125
106.479 1.781 3.975 4.141
106.678 1.785 3.978 4.155
106.879 1.785 3.982 4.169
107.078 1.790 3.987 4.185
107.278 1.796 3.990 4.196
107.479 1.800 3.996 4.210
107.679 1.800 3.999 4.223
107.879 1.804 4.002 4.237
108.078 1.810 4.008 4.250
108.278 1.809 4.011 4.263
108.479 1.814 4.014 4.278
108.678 1.820 4.019 4.293
108.879 1.820 4.022 4.302
109.078 1.824 4.026 4.314
109.278 1.828 4.030 4.326
109.479 1.829 4.033 4.340
109.678 1.834 4.037 4.356
109.879 1.839 4.042 4.355
110.078 1.840 4.046 4.368
110.278 1.844 4.049 4.383
110.478 1.850 4.053 4.397
110.678 1.854 4.057 4.412
110.879 1.854 4.060 4.425
111.078 1.859 4.065 4.441
111.278 1.859 4.068 4.456
111.478 1.864 4.071 4.470
111.678 1.868 4.075 4.472
111.879 1.873 4.079 4.486
112.078 1.873 4.083 4.500
112.278 1.879 4.087 4.513
112.479 1.882 4.090 4.527
112.679 1.883 4.094 4.543
112.879 1.887 4.097 4.554
113.078 1.892 4.100 4.567
113.278 1.893 4.104 4.573
113.479 1.897 4.108 4.588
113.678 1.901 4.111 4.603
113.879 1.901 4.115 4.615
114.078 1.905 4.118 4.621
114.278 1.910 4.121 4.632
114.479 1.909 4.125 4.646
114.678 1.915 4.128 4.661
114.879 1.920 4.132 4.673
115.078 1.920 4.136 4.687
115.278 1.925 4.138 4.696
115.479 1.929 4.141 4.711
115.678 1.935 4.146 4.715
115.879 1.934 4.148 4.728
116.078 1.939 4.151 4.738
116.278 1.944 4.154 4.754
116.479 1.944 4.158 4.766
116.679 1.949 4.162 4.781
116.879 1.953 4.166 4.793
117.078 1.954 4.169 4.807
117.278 1.959 4.172 4.817
117.478 1.963 4.176 4.834
117.678 1.964 4.179 4.846
117.879 1.968 4.182 4.863
118.078 1.973 4.186 4.875
118.278 1.974 4.189 4.884
118.479 1.978 4.192 4.900
118.678 1.983 4.196 4.913
118.879 1.982 4.198 4.927
119.078 1.988 4.202 4.942
119.278 1.993 4.205 4.951
119.478 1.994 4.207 4.961
119.678 1.997 4.212 4.974
119.879 2.003 4.215 4.986
120.078 2.008 4.217 5.001
120.278 2.008 4.220 5.013
120.479 2.013 4.225 5.027
120.678 2.017 4.228 5.038
120.879 2.017 4.231 5.046
121.078 2.022 4.235 5.061
121.278 2.027 4.238 5.075
121.479 2.027 4.242 5.092
121.678 2.031 4.245 5.107
121.879 2.037 4.247 5.120
122.078 2.037 4.251 5.123
122.278 2.041 4.253 5.136
122.479 2.047 4.257 5.154
122.678 2.047 4.260 5.168
122.879 2.053 4.263 5.184
123.078 2.058 4.266 5.197
123.278 2.057 4.270 5.210
123.479 2.062 4.272 5.225
123.678 2.067 4.275 5.236
123.879 2.067 4.279 5.253
124.078 2.072 4.282 5.266
124.278 2.077 4.284 5.280
124.479 2.082 4.288 5.294
124.678 2.082 4.289 5.306
124.879 2.087 4.293 5.321
125.078 2.091 4.296 5.329
125.278 2.091 4.298 5.343
125.479 2.097 4.301 5.353
125.678 2.101 4.304 5.358
125.879 2.101 4.307 5.373
126.078 2.106 4.310 5.384
126.278 2.111 4.312 5.398
126.479 2.111 4.316 5.415
126.678 2.115 4.320 5.430
126.879 2.121 4.322 5.436
127.078 2.121 4.324 5.451
127.278 2.126 4.327 5.465
127.478 2.130 4.330 5.480
127.678 2.130 4.334 5.495
127.879 2.135 4.337 5.509
128.078 2.141 4.340 5.527
128.278 2.145 4.342 5.537
128.478 2.145 4.346 5.553
128.678 2.151 4.349 5.568
128.879 2.155 4.350 5.583
129.078 2.156 4.354 5.597
129.278 2.159 4.356 5.612
129.479 2.165 4.358 5.627
129.678 2.165 4.362 5.637
129.879 2.170 4.365 5.650
130.078 2.174 4.367 5.660
130.278 2.174 4.369 5.672
130.479 2.179 4.373 5.687
130.678 2.184 4.376 5.703
130.879 2.184 4.379 5.718
131.078 2.189 4.382 5.730
131.278 2.193 4.384 5.741
131.478 2.194 4.388 5.757
131.678 2.199 4.390 5.773
131.879 2.204 4.392 5.787
132.078 2.208 4.396 5.802
132.278 2.208 4.397 5.816
132.478 2.213 4.400 5.831
132.678 2.218 4.403 5.830
132.879 2.217 4.405 5.846
133.078 2.222 4.407 5.857
133.278 2.222 4.410 5.873
133.479 2.228 4.413 5.885
133.678 2.232 4.417 5.902
133.879 2.237 4.418 5.918
134.078 2.237 4.421 5.929
134.278 2.241 4.424 5.938
134.479 2.246 4.427 5.955
134.678 2.247 4.428 5.969
134.879 2.252 4.431 5.984
135.078 2.256 4.434 6.000
135.278 2.256 4.435 6.012
135.479 2.261 4.439 6.018
135.679 2.266 4.441 6.033
135.879 2.266 4.443 6.046
136.078 2.271 4.446 6.062
136.278 2.276 4.448 6.076
136.479 2.276 4.451 6.092
136.678 2.281 4.454 6.104
136.879 2.286 4.456 6.119
137.078 2.291 4.458 6.135
137.278 2.290 4.462 6.149
137.478 2.295 4.463 6.165
137.678 2.300 4.466 6.181
137.879 2.300 4.469 6.192
138.078 2.306 4.472 6.210
138.278 2.310 4.475 6.213
138.478 2.310 4.477 6.219
138.678 2.315 4.479 6.235
138.879 2.320 4.482 6.248
139.078 2.320 4.485 6.266
139.278 2.325 4.486 6.279
139.478 2.330 4.489 6.293
139.678 2.330 4.491 6.308
139.879 2.334 4.493 6.323
140.078 2.339 4.496 6.340
140.278 2.339 4.498 6.352
140.479 2.344 4.500 6.369
140.678 2.349 4.503 6.382
140.879 2.354 4.506 6.398
141.078 2.354 4.508 6.415
141.278 2.358 4.511 6.423
141.478 2.365 4.514 6.435
141.678 2.365 4.516 6.451
141.879 2.370 4.518 6.467
142.078 2.375 4.520 6.480
142.278 2.374 4.522 6.491
142.478 2.379 4.526 6.503
142.678 2.384 4.527 6.517
142.879 2.384 4.528 6.530
143.078 2.390 4.532 6.548
143.278 2.393 4.534 6.561
143.478 2.394 4.536 6.574
143.678 2.399 4.539 6.591
143.879 2.404 4.540 6.597
144.078 2.408 4.543 6.616
144.278 2.408 4.546 6.627
144.479 2.413 4.548 6.642
144.679 2.413 4.548 6.658
144.879 2.418 4.553 6.672
145.078 2.423 4.554 6.688
145.278 2.423 4.556 6.699
145.479 2.428 4.558 6.704
145.679 2.433 4.561 6.717
145.879 2.437 4.563 6.731
146.078 2.438 4.566 6.749
146.278 2.444 4.567 6.762
146.479 2.448 4.570 6.774
146.678 2.448 4.573 6.791
146.879 2.453 4.575 6.804
147.078 2.457 4.577 6.819
147.278 2.457 4.579 6.834
147.478 2.462 4.581 6.850
147.678 2.467 4.583 6.866
147.879 2.468 4.586 6.883
148.078 2.473 4.587 6.897
148.278 2.477 4.589 6.912
148.478 2.477 4.593 6.927
148.678 2.482 4.594 6.945
148.879 2.488 4.597 6.955
149.078 2.491 4.599 6.970
149.278 2.491 4.600 6.983
149.479 2.496 4.603 6.999
149.679 2.497 4.605 7.015
149.879 2.502 4.606 7.030
150.078 2.506 4.610 7.049
150.278 2.506 4.611 7.063
150.479 2.511 4.613 7.078
150.679 2.515 4.616 7.095
150.879 2.520 4.617 7.111
151.078 2.520 4.620 7.125
151.278 2.525 4.622 7.137
151.479 2.531 4.624 7.154
151.679 2.530 4.626 7.172
151.879 2.536 4.629 7.186
152.078 2.541 4.632 7.204
152.278 2.540 4.632 7.216
152.479 2.545 4.634 7.231
152.679 2.549 4.636 7.247
152.879 2.550 4.638 7.261
153.078 2.554 4.640 7.277
153.278 2.559 4.641 7.290
153.479 2.559 4.644 7.301
153.679 2.564 4.646 7.308
153.879 2.569 4.648 7.324
154.078 2.574 4.651 7.330
154.278 2.574 4.652 7.344
154.479 2.579 4.654 7.360
154.679 2.584 4.657 7.377
154.879 2.584 4.659 7.393
155.078 2.588 4.660 7.410
155.278 2.593 4.663 7.425
155.479 2.594 4.664 7.439
155.679 2.598 4.665 7.459
155.879 2.603 4.669 7.473
156.078 2.603 4.670 7.491
156.278 2.609 4.670 7.503
156.479 2.613 4.673 7.519
156.679 2.614 4.675 7.535
156.879 2.619 4.676 7.549
157.078 2.623 4.679 7.568
157.278 2.623 4.680 7.580
157.479 2.628 4.681 7.594
157.678 2.633 4.686 7.609
157.879 2.633 4.687 7.624
158.078 2.638 4.688 7.638
158.278 2.643 4.691 7.653
158.478 2.647 4.692 7.661
158.678 2.648 4.694 7.677
158.879 2.652 4.697 7.683
159.078 2.656 4.697 7.696
159.278 2.656 4.699 7.712
159.478 2.662 4.702 7.725
159.678 2.668 4.704 7.741
159.879 2.667 4.705 7.755
160.078 2.673 4.707 7.768
160.278 2.677 4.708 7.782
160.479 2.678 4.711 7.800
160.679 2.683 4.712 7.808
160.879 2.688 4.714 7.824
161.078 2.688 4.716 7.842
161.278 2.693 4.717 7.856
161.479 2.697 4.719 7.869
161.679 2.698 4.722 7.886
161.879 2.703 4.723 7.902
162.078 2.706 4.724 7.917
162.278 2.707 4.726 7.931
162.479 2.712 4.728 7.949
162.679 2.717 4.729 7.964
162.879 2.722 4.732 7.980
163.078 2.723 4.734 8.000
163.278 2.727 4.735 8.013
163.479 2.731 4.737 8.017
163.679 2.732 4.739 8.031
163.879 2.737 4.740 8.046
164.078 2.740 4.742 8.059
164.278 2.742 4.743 8.074
164.479 2.745 4.744 8.091
164.679 2.750 4.748 8.107
164.879 2.752 4.750 8.122
165.078 2.757 4.752 8.132
165.278 2.761 4.752 8.143
165.479 2.761 4.754 8.160
165.679 2.766 4.755 8.177
165.879 2.771 4.757 8.193
166.078 2.771 4.758 8.211
166.278 2.776 4.760 8.222
166.479 2.780 4.761 8.237
166.679 2.781 4.762 8.253
166.879 2.785 4.764 8.268
167.078 2.791 4.766 8.282
167.278 2.791 4.767 8.298
167.479 2.795 4.769 8.302
167.679 2.800 4.770 8.322
167.879 2.804 4.773 8.338
168.078 2.805 4.775 8.354
168.278 2.809 4.776 8.361
168.478 2.814 4.778 8.377
168.678 2.815 4.780 8.395
168.879 2.819 4.781 8.402
169.078 2.824 4.782 8.419
169.278 2.825 4.783 8.434
169.478 2.828 4.786 8.449
169.678 2.834 4.788 8.465
169.879 2.833 4.789 8.481
170.078 2.839 4.791 8.498
170.278 2.842 4.792 8.515
170.478 2.843 4.795 8.533
170.678 2.848 4.795 8.539
170.879 2.853 4.797 8.557
171.078 2.858 4.799 8.574
171.278 2.857 4.799 8.586
171.478 2.863 4.801 8.602
171.678 2.867 4.802 8.614
171.879 2.867 4.803 8.633
172.078 2.873 4.805 8.649
172.278 2.876 4.807 8.665
172.478 2.877 4.808 8.683
172.678 2.882 4.810 8.703
172.879 2.887 4.812 8.719
173.078 2.886 4.812 8.734
173.278 2.891 4.814 8.751
173.478 2.897 4.816 8.765
173.678 2.896 4.816 8.780
173.879 2.901 4.819 8.801
174.078 2.906 4.820 8.809
174.278 2.906 4.820 8.827
174.478 2.911 4.823 8.851
174.678 2.916 4.824 8.873
174.879 2.921 4.825 8.890
175.078 2.921 4.826 8.913
175.278 2.925 4.828 8.936
175.478 2.931 4.828 8.956
175.678 2.931 4.829 8.969
175.879 2.935 4.829 8.998
176.078 2.940 4.829 9.029
176.278 2.940 4.827 9.062
176.478 2.948 0.361 9.995
176.678 2.952 -0.003 9.995
176.879 2.953 -0.004 9.995
177.078 2.958 -0.004 9.995
177.278 2.962 -0.006 9.995
177.478 2.962 -0.005 9.995
177.678 2.968 -0.004 9.995
177.879 2.972 -0.005 9.995
178.078 2.973 -0.004 9.995
178.278 2.978 -0.004 9.995
178.478 2.977 -0.005 9.995
178.678 2.977 -0.005 9.995
178.879 2.977 -0.005 9.995
179.078 2.977 -0.004 9.995
179.278 2.977 -0.004 9.995
179.479 2.977 -0.005 9.995
179.679 2.977 -0.004 9.995
179.879 2.978 -0.005 9.995
180.078 2.977 -0.005 9.995
180.278 2.978 -0.004 9.995
180.478 2.977 -0.003 9.995
180.679 2.977 -0.007 9.995
180.879 2.978 -0.006 9.995