## input
Date 10/27/2011
Start Time 10:30:38
Material Aluminum 6061
Cross Section Area(in^2) 0.044
Gauge Length (in) 2.26
Crosshead Speed (in/min) .05
Comments
*Analog data are recorded as voltages. Multiply by the appropriate scale factor to convert.
Time (s) Crosshead Position (in.) Load (lbs.) Extensometer (in.)
0.050000 250.000000 0.005000 <-- scale factors (unit per volt)
0.1980 0.0200 0.0763 -0.0090
0.3970 0.0189 0.0743 -0.0072
0.5980 0.0191 0.0760 -0.0072
0.7980 0.0204 0.0747 -0.0092
0.9980 0.0199 0.0739 -0.0095
1.1980 0.0194 0.0736 -0.0080
1.3970 0.0202 0.0765 -0.0092
1.5980 0.0201 0.0981 -0.0083
1.7980 0.0260 0.1115 -0.0043
1.9980 0.0314 0.1252 -0.0024
2.1980 0.0336 0.1398 -0.0039
2.3970 0.0378 0.1548 -0.0010
2.5980 0.0417 0.1681 0.0011
2.7980 0.0443 0.1810 0.0003
2.9980 0.0489 0.1967 0.0023
3.1980 0.0516 0.2130 0.0059
3.3970 0.0522 0.2281 0.0078
3.5980 0.0563 0.2426 0.0099
3.7980 0.0611 0.2635 0.0113
3.9980 0.0675 0.2885 0.0103
4.1980 0.0660 0.3128 0.0163
4.3970 0.0714 0.3409 0.0164
4.5980 0.0756 0.3665 0.0195
4.7980 0.0778 0.3963 0.0196
4.9980 0.0807 0.4275 0.0240
5.1980 0.0858 0.4613 0.0279
5.3970 0.0862 0.4993 0.0318
5.5980 0.0923 0.5326 0.0346
5.7980 0.0975 0.5692 0.0373
5.9980 0.0977 0.6025 0.0398
6.1980 0.1010 0.6377 0.0460
6.3970 0.1068 0.6742 0.0480
6.5980 0.1074 0.7141 0.0503
6.7980 0.1127 0.7495 0.0541
6.9980 0.1175 0.7889 0.0583
7.1980 0.1154 0.8298 0.0650
7.3970 0.1219 0.8696 0.0656
7.5980 0.1264 0.9082 0.0710
7.7980 0.1271 0.9513 0.0769
7.9980 0.1292 0.9917 0.0810
8.1980 0.1370 1.0349 0.0833
8.3970 0.1398 1.0793 0.0901
8.5980 0.1412 1.1241 0.0928
8.7980 0.1449 1.1646 0.0992
8.9980 0.1517 1.2102 0.1023
9.1980 0.1483 1.2567 0.1103
9.3970 0.1540 1.3011 0.1142
9.5980 0.1585 1.3436 0.1197
9.7980 0.1576 1.3897 0.1247
9.9980 0.1632 1.4395 0.1305
10.1980 0.1714 1.4850 0.1326
10.3970 0.1683 1.5333 0.1418
10.5980 0.1735 1.5819 0.1476
10.7980 0.1798 1.6284 0.1521
10.9980 0.1795 1.6798 0.1590
11.1980 0.1848 1.7266 0.1656
11.3970 0.1885 1.7769 0.1730
11.5980 0.1894 1.8260 0.1789
11.7980 0.1938 1.8741 0.1842
11.9980 0.2004 1.9208 0.1884
12.1980 0.2015 1.9736 0.1968
12.3970 0.2055 2.0218 0.1998
12.5980 0.2081 2.0737 0.2094
12.7980 0.2151 2.1271 0.2130
12.9980 0.2140 2.1782 0.2217
13.1980 0.2177 2.2289 0.2290
13.3970 0.2233 2.2816 0.2334
13.5980 0.2222 2.3324 0.2415
13.7980 0.2296 2.3858 0.2455
13.9980 0.2331 2.4346 0.2480
14.1980 0.2355 2.4874 0.2586
14.3970 0.2383 2.5366 0.2667
14.5980 0.2426 2.5893 0.2753
14.7980 0.2426 2.6461 0.2810
14.9980 0.2476 2.6990 0.2896
15.1980 0.2522 2.7544 0.2964
15.3970 0.2527 2.8075 0.3036
15.5980 0.2594 2.8636 0.3088
15.7980 0.2625 2.9212 0.3189
15.9980 0.2656 2.9724 0.3236
16.1980 0.2689 3.0302 0.3312
16.3970 0.2747 3.0852 0.3374
16.5980 0.2792 3.1420 0.3460
16.7980 0.2783 3.1971 0.3532
16.9980 0.2832 3.2539 0.3617
17.1980 0.2863 3.3102 0.3704
17.3970 0.2873 3.3658 0.3777
17.5980 0.2914 3.4191 0.3858
17.7980 0.2962 3.4747 0.3928
17.9980 0.2982 3.5331 0.3981
18.1980 0.3018 3.5843 0.4077
18.3970 0.3081 3.6423 0.4125
18.5980 0.3070 3.7028 0.4221
18.7980 0.3133 3.7577 0.4287
18.9980 0.3164 3.8150 0.4379
19.1980 0.3165 3.8684 0.4460
19.3970 0.3222 3.9277 0.4511
19.5980 0.3248 3.9841 0.4616
19.7980 0.3276 4.0422 0.4666
19.9980 0.3301 4.0970 0.4764
20.1980 0.3368 4.1536 0.4824
20.3970 0.3373 4.2102 0.4919
20.5980 0.3417 4.2692 0.4969
20.7980 0.3464 4.3244 0.5064
20.9980 0.3496 4.3815 0.5150
21.1980 0.3517 4.4421 0.5205
21.3970 0.3550 4.4971 0.5288
21.5980 0.3586 4.5576 0.5383
21.7980 0.3601 4.6169 0.5443
21.9980 0.3635 4.6718 0.5527
22.1980 0.3697 4.7310 0.5603
22.3970 0.3697 4.7855 0.5672
22.5980 0.3744 4.8465 0.5750
22.7980 0.3807 4.9071 0.5810
22.9980 0.3776 4.9655 0.5921
23.1980 0.3851 5.0246 0.5978
23.3970 0.3878 5.0828 0.6081
23.5980 0.3890 5.1423 0.6148
23.7980 0.3932 5.2023 0.6234
23.9980 0.3993 5.2638 0.6302
24.1980 0.4011 5.3204 0.6367
24.3970 0.4018 5.3771 0.6474
24.5980 0.4088 5.4371 0.6541
24.7980 0.4130 5.4997 0.6610
24.9980 0.4135 5.5578 0.6697
25.1980 0.4186 5.6178 0.6771
25.3970 0.4218 5.6733 0.6858
25.5980 0.4244 5.7320 0.6916
25.7980 0.4291 5.7906 0.7014
25.9980 0.4345 5.8511 0.7069
26.1980 0.4317 5.9044 0.7130
26.3970 0.4393 5.9633 0.7241
26.5980 0.4443 6.0242 0.7318
26.7980 0.4412 6.0827 0.7426
26.9980 0.4476 6.1462 0.7530
27.1980 0.4540 6.2027 0.7558
27.3970 0.4505 6.2593 0.7668
27.5980 0.4584 6.3152 0.7704
27.7980 0.4623 6.3802 0.7884
27.9980 0.4620 6.4314 0.7887
28.1980 0.4685 6.4855 0.7852
28.3970 0.4712 6.5486 0.8083
28.5980 0.4731 6.5994 0.8051
28.7980 0.4764 6.6668 0.8299
28.9980 0.4820 6.7243 0.8405
29.1980 0.4856 6.7786 0.8487
29.3970 0.4861 6.8340 0.8570
29.5980 0.4930 6.8884 0.8587
29.7980 0.4979 6.9441 0.8688
29.9980 0.4962 6.9935 0.8742
30.1980 0.5008 7.0480 0.8878
30.3970 0.5081 7.0920 0.8740
30.5980 0.5054 7.1525 0.9053
30.7980 0.5110 7.2053 0.9158
30.9980 0.5164 7.2544 0.9252
31.1980 0.5175 7.3037 0.9334
31.3970 0.5218 7.3517 0.9440
31.5980 0.5255 7.3954 0.9552
31.7980 0.5274 7.4437 0.9641
31.9980 0.5315 7.4873 0.9730
32.1980 0.5352 7.5244 0.9858
32.3970 0.5376 7.5649 0.9913
32.5980 0.5405 7.6005 0.9954
32.7980 0.5457 7.6387 1.0162
32.9980 0.5476 7.6780 1.0266
33.1980 0.5500 7.7144 1.0521
33.3970 0.5545 7.7442 1.0621
33.5980 0.5619 7.7708 1.0640
33.7980 0.5614 7.7957 1.0771
33.9980 0.5643 7.8178 1.0939
34.1980 0.5712 7.8321 1.1057
34.3970 0.5689 7.8441 1.1184
34.5980 0.5761 7.8577 1.1379
34.7980 0.5817 7.8627 1.1463
34.9980 0.5822 7.8727 1.1682
35.1980 0.5865 7.8760 1.1801
35.3970 0.5894 7.8802 1.2028
35.5980 0.5892 7.8854 1.2187
35.7980 0.5944 7.8865 1.2299
35.9980 0.6010 7.9003 1.2666
36.1980 0.5990 7.9145 1.3160
36.3970 0.6038 7.8962 1.2906
36.5980 0.6109 7.8823 1.2727
36.7980 0.6092 7.9126 1.3429
36.9980 0.6142 7.8973 1.3327
37.1980 0.6181 7.8993 1.3487
37.3970 0.6188 7.9064 1.3780
37.5980 0.6228 7.9351 1.4490
37.7980 0.6281 7.9075 1.4068
37.9980 0.6342 7.9055 1.4167
38.1980 0.6326 7.9146 1.4506
38.3970 0.6397 7.9016 1.4370
38.5980 0.6416 7.9081 1.4628
38.7980 0.6438 7.9109 1.4803
38.9980 0.6478 7.9124 1.5056
39.1980 0.6519 7.9135 1.5124
39.3970 0.6524 7.9194 1.5396
39.5980 0.6568 7.9189 1.5542
39.7980 0.6604 7.9263 1.5891
39.9980 0.6604 7.9146 1.5869
40.1980 0.6655 7.9132 1.5995
40.3970 0.6726 7.9296 1.6460
40.5980 0.6727 7.9235 1.6454
40.7980 0.6758 7.9152 1.6522
40.9980 0.6817 7.9180 1.6667
41.1980 0.6822 7.9234 1.6919
41.3970 0.6844 7.9280 1.7262
41.5980 0.6917 7.9264 1.7321
41.7980 0.6927 7.9337 1.7715
41.9980 0.6953 7.9302 1.7719
42.1980 0.7012 7.9503 1.8391
42.3970 0.7035 7.9246 1.8008
42.5980 0.7040 7.9289 1.8215
42.7980 0.7115 7.9363 1.8543
42.9980 0.7138 7.9381 1.8757
43.1980 0.7164 7.9356 1.8865
43.3970 0.7186 7.9364 1.9038
43.5980 0.7230 7.9381 1.9269
43.7980 0.7259 7.9417 1.9508
43.9980 0.7299 7.9423 1.9610
44.1980 0.7363 7.9361 1.9744
44.3970 0.7354 7.9382 1.9945
44.5980 0.7389 7.9641 2.0639
44.7980 0.7438 7.9409 2.0351
44.9980 0.7461 7.9416 2.0535
45.1980 0.7476 7.9448 2.0763
45.3970 0.7548 7.9482 2.0921
45.5980 0.7526 7.9499 2.1191
45.7980 0.7586 7.9498 2.1293
45.9980 0.7622 7.9482 2.1499
46.1980 0.7649 7.9486 2.1695
46.3970 0.7671 7.9507 2.1874
46.5980 0.7720 7.9514 2.2070
46.7980 0.7771 7.9496 2.2230
46.9980 0.7789 7.9504 2.2408
47.1980 0.7830 7.9527 2.2604
47.3970 0.7872 7.9555 2.2792
47.5980 0.7887 7.9582 2.2958
47.7980 0.7948 7.9578 2.3141
47.9980 0.7989 7.9534 2.3261
48.1980 0.7967 7.9585 2.3518
48.3970 0.8044 7.9587 2.3714
48.5980 0.8074 7.9630 2.3927
48.7980 0.8068 7.9618 2.4090
48.9980 0.8148 7.9537 2.4079
49.1980 0.8177 7.9668 2.4478
49.3970 0.8190 7.9666 2.4682
49.5980 0.8213 7.9739 2.5010
49.7980 0.8301 7.9707 2.5073
49.9980 0.8267 7.9708 2.5259
50.1980 0.8336 7.9729 2.5394
50.3970 0.8371 7.9678 2.5544
50.5980 0.8386 7.9722 2.5772
50.7980 0.8436 7.9762 2.6021
50.9980 0.8490 7.9713 2.6071
51.1980 0.8534 7.9742 2.6265
51.3970 0.8520 7.9711 2.6422
51.5980 0.8565 7.9774 2.6677
51.7980 0.8604 7.9813 2.6918
51.9980 0.8604 7.9844 2.7162
52.1980 0.8662 7.9760 2.7093
52.3970 0.8709 7.9834 2.7473
52.5980 0.8725 7.9839 2.7561
52.7980 0.8788 7.9829 2.7709
52.9980 0.8833 7.9843 2.7900
53.1980 0.8833 7.9831 2.8042
53.3970 0.8887 7.9827 2.8209
53.5980 0.8897 7.9889 2.8516
53.7980 0.8916 7.9863 2.8528
53.9980 0.8981 7.9875 2.8724
54.1980 0.9032 7.9868 2.8891
54.3970 0.9004 7.9919 2.9123
54.5980 0.9065 7.9899 2.9281
54.7980 0.9105 7.9907 2.9470
54.9980 0.9143 7.9923 2.9667
55.1980 0.9142 7.9941 2.9829
55.3970 0.9188 7.9948 2.9986
55.5980 0.9249 7.9936 3.0157
55.7980 0.9245 7.9974 3.0316
55.9980 0.9318 7.9869 3.0260
56.1980 0.9363 7.9983 3.0689
56.3970 0.9360 8.0025 3.0874
56.5980 0.9409 8.0016 3.0976
56.7980 0.9449 7.9995 3.1172
56.9980 0.9459 8.0051 3.1389
57.1980 0.9479 8.0085 3.1664
57.3970 0.9532 8.0067 3.1738
57.5980 0.9535 8.0037 3.1880
57.7980 0.9589 8.0086 3.2054
57.9980 0.9652 8.0083 3.2152
58.1980 0.9632 8.0097 3.2348
58.3970 0.9670 8.0108 3.2584
58.5980 0.9755 8.0092 3.2646
58.7980 0.9742 8.0137 3.2944
58.9980 0.9802 8.0133 3.3052
59.1980 0.9819 8.0141 3.3261
59.3970 0.9858 8.0148 3.3424
59.5980 0.9871 8.0150 3.3605
59.7980 0.9924 8.0172 3.3763
59.9980 0.9967 8.0198 3.3901
60.1980 0.9973 8.0206 3.4093
60.3970 1.0032 8.0213 3.4257
60.5980 1.0091 8.0206 3.4404
60.7980 1.0058 8.0212 3.4582
60.9980 1.0113 8.0225 3.4793
61.1980 1.0183 8.0247 3.4912
61.3970 1.0168 8.0226 3.5097
61.5980 1.0206 8.0255 3.5281
61.7980 1.0283 8.0259 3.5438
61.9980 1.0255 8.0291 3.5619
62.1980 1.0306 8.0300 3.5782
62.3970 1.0376 8.0306 3.5937
62.5980 1.0358 8.0316 3.6117
62.7980 1.0439 8.0318 3.6271
62.9980 1.0448 8.0336 3.6469
63.1980 1.0477 8.0349 3.6631
63.3970 1.0536 8.0336 3.6762
63.5980 1.0558 8.0345 3.6975
63.7980 1.0610 8.0377 3.7097
63.9980 1.0597 8.0363 3.7280
64.1980 1.0671 8.0386 3.7447
64.3970 1.0701 8.0401 3.7631
64.5980 1.0729 8.0420 3.7799
64.7980 1.0760 8.0444 3.7943
64.9980 1.0793 8.0432 3.8117
65.1980 1.0822 8.0447 3.8251
65.3970 1.0844 8.0454 3.8440
65.5980 1.0917 8.0458 3.8579
65.7980 1.0891 8.0447 3.8758
65.9980 1.0965 8.0474 3.8923
66.1980 1.0996 8.0492 3.9117
66.3970 1.0995 8.0515 3.9252
66.5980 1.1064 8.0514 3.9443
66.7980 1.1090 8.0538 3.9636
66.9980 1.1128 8.0544 3.9767
67.1980 1.1173 8.0555 3.9929
67.3970 1.1227 8.0575 4.0095
67.5980 1.1208 8.0557 4.0300
67.7980 1.1269 8.0562 4.0437
67.9980 1.1305 8.0599 4.0610
68.1980 1.1340 8.0589 4.0795
68.3970 1.1352 8.0629 4.0959
68.5980 1.1401 8.0646 4.1117
68.7980 1.1457 8.0648 4.1267
68.9980 1.1443 8.0661 4.1462
69.1980 1.1487 8.0641 4.1633
69.3970 1.1550 8.0654 4.1785
69.5980 1.1548 8.0682 4.1948
69.7980 1.1600 8.0650 4.2114
69.9980 1.1628 8.0695 4.2293
70.1980 1.1625 8.0699 4.2486
70.3970 1.1697 8.0720 4.2613
70.5980 1.1757 8.0734 4.2774
70.7980 1.1755 8.0749 4.2944
70.9980 1.1790 8.0724 4.3132
71.1980 1.1852 8.0734 4.3292
71.3970 1.1820 8.0764 4.3486
71.5980 1.1870 8.0776 4.3656
71.7980 1.1955 8.0752 4.3786
71.9980 1.2000 8.0795 4.3952
72.1980 1.2001 8.0789 4.4130
72.3970 1.2036 8.0820 4.4295
72.5980 1.2080 8.0830 4.4473
72.7980 1.2084 8.0820 4.4642
72.9980 1.2145 8.0829 4.4793
73.1980 1.2183 8.0870 4.4965
73.3970 1.2167 8.0863 4.5169
73.5980 1.2231 8.0886 4.5305
73.7980 1.2299 8.0883 4.5452
73.9980 1.2287 8.0872 4.5650
74.1980 1.2332 8.0930 4.5808
74.3970 1.2395 8.0898 4.5959
74.5980 1.2369 8.0917 4.6155
74.7980 1.2432 8.0931 4.6293
74.9980 1.2485 8.0935 4.6465
75.1980 1.2461 8.0968 4.6683
75.3970 1.2510 8.0978 4.6837
75.5980 1.2566 8.0966 4.6999
75.7980 1.2581 8.1003 4.7153
75.9980 1.2619 8.1005 4.7317
76.1980 1.2685 8.1005 4.7467
76.3970 1.2693 8.1005 4.7676
76.5980 1.2698 8.1032 4.7825
76.7980 1.2785 8.1063 4.7983
76.9980 1.2810 8.1064 4.8154
77.1980 1.2811 8.1074 4.8295
77.3970 1.2882 8.1063 4.8475
77.5980 1.2930 8.1104 4.8651
77.7980 1.2927 8.1082 4.8812
77.9980 1.2979 8.1095 4.8997
78.1980 1.3010 8.1130 4.9172
78.3970 1.3013 8.1139 4.9343
78.5980 1.3069 8.1151 4.9505
78.7980 1.3112 8.1136 4.9689
78.9980 1.3096 8.1140 4.9840
79.1980 1.3179 8.1171 4.9973
79.3970 1.3209 8.1164 5.0162
79.5980 1.3221 8.1174 5.0323
79.7980 1.3248 8.1189 5.0521
79.9980 1.3302 8.1234 5.0723
80.1980 1.3307 8.1214 5.0864
80.3970 1.3342 8.1232 5.1046
80.5980 1.3384 8.1227 5.1199
80.7980 1.3432 8.1271 5.1382
80.9980 1.3474 8.1265 5.1517
81.1980 1.3517 8.1285 5.1702
81.3970 1.3545 8.1315 5.1901
81.5980 1.3550 8.1312 5.2053
81.7980 1.3603 8.1331 5.2244
81.9980 1.3643 8.1325 5.2374
82.1980 1.3662 8.1339 5.2549
82.3970 1.3713 8.1336 5.2705
82.5980 1.3737 8.1338 5.2874
82.7980 1.3760 8.1361 5.3011
82.9980 1.3816 8.1364 5.3194
83.1980 1.3834 8.1363 5.3414
83.3970 1.3856 8.1359 5.3502
83.5980 1.3904 8.1401 5.3678
83.7980 1.3956 8.1393 5.3894
83.9980 1.3929 8.1438 5.4139
84.1980 1.3987 8.1424 5.4193
84.3970 1.4055 8.1466 5.4483
84.5980 1.4043 8.1449 5.4662
84.7980 1.4077 8.1470 5.4807
84.9980 1.4144 8.1451 5.4867
85.1980 1.4205 8.1470 5.5048
85.3970 1.4201 8.1435 5.5103
85.5980 1.4245 8.1521 5.5408
85.7980 1.4281 8.1518 5.5580
85.9980 1.4276 8.1525 5.5768
86.1980 1.4343 8.1506 5.5921
86.3970 1.4377 8.1507 5.6078
86.5980 1.4406 8.1529 5.6244
86.7980 1.4430 8.1556 5.6422
86.9980 1.4502 8.1554 5.6572
87.1980 1.4478 8.1564 5.6764
87.3970 1.4521 8.1572 5.6924
87.5980 1.4582 8.1619 5.7083
87.7980 1.4581 8.1594 5.7263
87.9980 1.4616 8.1609 5.7439
88.1980 1.4696 8.1623 5.7557
88.3970 1.4667 8.1615 5.7759
88.5980 1.4740 8.1617 5.7923
88.7980 1.4788 8.1653 5.8086
88.9980 1.4827 8.1677 5.8262
89.1980 1.4837 8.1656 5.8422
89.3970 1.4886 8.1671 5.8592
89.5980 1.4934 8.1709 5.8763
89.7980 1.4909 8.1708 5.8963
89.9980 1.4979 8.1695 5.9104
90.1980 1.5024 8.1709 5.9271
90.3970 1.5033 8.1711 5.9440
90.5980 1.5084 8.1727 5.9593
90.7980 1.5125 8.1732 5.9773
90.9980 1.5120 8.1741 5.9956
91.1980 1.5155 8.1770 6.0126
91.3970 1.5232 8.1775 6.0258
91.5980 1.5237 8.1785 6.0424
91.7980 1.5281 8.1815 6.0601
91.9980 1.5327 8.1795 6.0753
92.1980 1.5318 8.1843 6.0948
92.3970 1.5358 8.1849 6.1123
92.5980 1.5405 8.1822 6.1286
92.7980 1.5437 8.1856 6.1424
92.9980 1.5475 8.1844 6.1607
93.1980 1.5502 8.1849 6.1788
93.3970 1.5557 8.1881 6.1925
93.5980 1.5570 8.1908 6.2103
93.7980 1.5624 8.1899 6.2265
93.9980 1.5645 8.1922 6.2465
94.1980 1.5658 8.1952 6.2611
94.3970 1.5704 8.1919 6.2781
94.5980 1.5750 8.1922 6.2954
94.7980 1.5743 8.1942 6.3128
94.9980 1.5818 8.1969 6.3250
95.1980 1.5833 8.1957 6.3458
95.3970 1.5858 8.1972 6.3596
95.5980 1.5888 8.2021 6.3779
95.7980 1.5932 8.2011 6.3934
95.9980 1.5927 8.2023 6.4132
96.1980 1.6002 8.2052 6.4289
96.3970 1.6028 8.2049 6.4465
96.5980 1.6058 8.2053 6.4601
96.7980 1.6101 8.2064 6.4775
96.9980 1.6158 8.2060 6.4942
97.1980 1.6136 8.2072 6.5140
97.3970 1.6192 8.2092 6.5275
97.5980 1.6253 8.2102 6.5427
97.7980 1.6250 8.2097 6.5623
97.9980 1.6280 8.2094 6.5756
98.1980 1.6325 8.2148 6.5934
98.3970 1.6374 8.2153 6.6112
98.5980 1.6389 8.2128 6.6253
98.7980 1.6436 8.2172 6.6425
98.9980 1.6496 8.2155 6.6597
99.1980 1.6492 8.2153 6.6744
99.3970 1.6505 8.2182 6.6947
99.5980 1.6578 8.2182 6.7098
99.7980 1.6560 8.2206 6.7295
99.9980 1.6611 8.2209 6.7469
100.1980 1.6672 8.2246 6.7619
100.3970 1.6680 8.2225 6.7760
100.5980 1.6705 8.2228 6.7942
100.7980 1.6786 8.2228 6.8092
100.9980 1.6781 8.2274 6.8260
101.1980 1.6814 8.2241 6.8440
101.3970 1.6854 8.2289 6.8620
101.5980 1.6881 8.2275 6.8765
101.7980 1.6908 8.2316 6.8946
101.9980 1.6990 8.2305 6.9080
102.1980 1.6996 8.2342 6.9266
102.3970 1.7012 8.2323 6.9440
102.5980 1.7073 8.2328 6.9579
102.7980 1.7108 8.2339 6.9769
102.9980 1.7127 8.2355 6.9911
103.1980 1.7165 8.2344 7.0082
103.3970 1.7199 8.2359 7.0261
103.5980 1.7202 8.2414 7.0456
103.7980 1.7276 8.2398 7.0590
103.9980 1.7298 8.2393 7.0745
104.1980 1.7287 8.2450 7.0957
104.3970 1.7351 8.2449 7.1109
104.5980 1.7424 8.2432 7.1236
104.7980 1.7431 8.2459 7.1410
104.9980 1.7480 8.2462 7.1562
105.1980 1.7495 8.2452 7.1753
105.3970 1.7524 8.2477 7.1937
105.5980 1.7581 8.2495 7.2071
105.7980 1.7627 8.2517 7.2248
105.9980 1.7658 8.2529 7.2362
106.1980 1.7663 8.2507 7.2533
106.3970 1.7692 8.2536 7.2769
106.5980 1.7778 8.2555 7.2931
106.7980 1.7750 8.2533 7.3080
106.9980 1.7806 8.2575 7.3230
107.1980 1.7867 8.2556 7.3387
107.3970 1.7867 8.2572 7.3547
107.5980 1.7911 8.2568 7.3735
107.7980 1.7957 8.2613 7.3922
107.9980 1.7954 8.2587 7.4115
108.1980 1.7983 8.2614 7.4302
108.3970 1.8063 8.2613 7.4403
108.5980 1.8035 8.2612 7.4610
108.7980 1.8114 8.2647 7.4771
108.9980 1.8145 8.2637 7.4911
109.1980 1.8151 8.2637 7.5101
109.3970 1.8206 8.2660 7.5296
109.5980 1.8258 8.2695 7.5427
109.7980 1.8241 8.2657 7.5593
109.9980 1.8312 8.2705 7.5734
110.1980 1.8337 8.2695 7.5923
110.3970 1.8384 8.2719 7.6062
110.5980 1.8413 8.2717 7.6222
110.7980 1.8451 8.2713 7.6396
110.9980 1.8505 8.2749 7.6564
111.1980 1.8503 8.2722 7.6716
111.3970 1.8532 8.2734 7.6959
111.5980 1.8576 8.2750 7.7112
111.7980 1.8576 8.2786 7.7265
111.9980 1.8641 8.2794 7.7414
112.1980 1.8689 8.2810 7.7580
112.3970 1.8669 8.2805 7.7771
112.5970 1.8712 8.2822 7.7950
112.7980 1.8767 8.2820 7.8106
112.9980 1.8765 8.2837 7.8271
113.1980 1.8835 8.2852 7.8384
113.3970 1.8867 8.2860 7.8584
113.5980 1.8858 8.2885 7.8809
113.7980 1.8940 8.2866 7.8897
113.9980 1.8980 8.2885 7.9058
114.1980 1.8966 8.2889 7.9269
114.3970 1.9022 8.2944 7.9443
114.5980 1.9057 8.2908 7.9591
114.7980 1.9082 8.2951 7.9777
114.9980 1.9128 8.2957 7.9926
115.1980 1.9168 8.2935 8.0058
115.3970 1.9218 8.2937 8.0229
115.5980 1.9196 8.2941 8.0417
115.7980 1.9262 8.2952 8.0579
115.9980 1.9287 8.2961 8.0759
116.1980 1.9318 8.2979 8.0907
116.3970 1.9356 8.3013 8.1067
116.5980 1.9403 8.2977 8.1220
116.7980 1.9388 8.3027 8.1421
116.9980 1.9456 8.3053 8.1568
117.1980 1.9478 8.3027 8.1722
117.3970 1.9483 8.3064 8.1917
117.5980 1.9558 8.3049 8.2033
117.7980 1.9580 8.3067 8.2237
117.9980 1.9591 8.3067 8.2386
118.1980 1.9627 8.3063 8.2573
118.3970 1.9705 8.3121 8.2761
118.5980 1.9685 8.3070 8.2893
118.7980 1.9759 8.3026 8.2865
118.9980 1.9806 8.3120 8.3225
119.1980 1.9820 8.3143 8.3400
119.3970 1.9833 8.3148 8.3587
119.5980 1.9876 8.3129 8.3777
119.7980 1.9920 8.3141 8.3916
119.9980 1.9922 8.3139 8.4069
120.1980 1.9974 8.3151 8.4255
120.3970 2.0036 8.3176 8.4425
120.5980 2.0018 8.3175 8.4578
120.7980 2.0098 8.3188 8.4704
120.9980 2.0136 8.3230 8.4911
121.1980 2.0128 8.3242 8.5114
121.3970 2.0163 8.3209 8.5260
121.5980 2.0231 8.3225 8.5403
121.7980 2.0241 8.3235 8.5560
121.9980 2.0260 8.3226 8.5753
122.1980 2.0308 8.3258 8.5915
122.3970 2.0323 8.3254 8.6047
122.5980 2.0372 8.3266 8.6247
122.7980 2.0436 8.3295 8.6392
122.9980 2.0467 8.3312 8.6585
123.1980 2.0463 8.3301 8.6747
123.3970 2.0511 8.3308 8.6906
123.5980 2.0569 8.3308 8.7060
123.7980 2.0588 8.3316 8.7225
123.9980 2.0622 8.3346 8.7391
124.1980 2.0696 8.3325 8.7506
124.3970 2.0662 8.3362 8.7751
124.5980 2.0710 8.3370 8.7900
124.7980 2.0762 8.3356 8.8056
124.9980 2.0781 8.3373 8.8220
125.1980 2.0836 8.3386 8.8370
125.3970 2.0856 8.3409 8.8578
125.5980 2.0886 8.3403 8.8722
125.7980 2.0936 8.3446 8.8944
125.9980 2.0978 8.3413 8.9067
126.1980 2.0949 8.3407 8.9206
126.3970 2.1032 8.3445 8.9373
126.5980 2.1086 8.3463 8.9569
126.7980 2.1052 8.3446 8.9745
126.9980 2.1125 8.3455 8.9904
127.1980 2.1177 8.3466 9.0055
127.3970 2.1163 8.3495 9.0261
127.5980 2.1207 8.3472 9.0414
127.7980 2.1274 8.3496 9.0542
127.9980 2.1322 8.3487 9.0720
128.1980 2.1298 8.3527 9.0949
128.3970 2.1358 8.3537 9.1075
128.5980 2.1424 8.3527 9.1225
128.7980 2.1422 8.3545 9.1398
128.9980 2.1455 8.3572 9.1582
129.1980 2.1500 8.3569 9.1754
129.3970 2.1521 8.3569 9.1892
129.5980 2.1541 8.3560 9.2100
129.7980 2.1610 8.3594 9.2226
129.9980 2.1585 8.3576 9.2419
130.1980 2.1644 8.3575 9.2606
130.3970 2.1720 8.3603 9.2731
130.5980 2.1718 8.3597 9.2892
130.7980 2.1733 8.3667 9.3260
130.9980 2.1800 8.3646 9.3245
131.1980 2.1781 8.3623 9.3428
131.3970 2.1829 8.3638 9.3585
131.5980 2.1890 8.3681 9.3750
131.7980 2.1908 8.3658 9.3929
131.9980 2.1940 8.3687 9.4081
132.1980 2.1996 8.3663 9.4231
132.3970 2.2013 8.3684 9.4412
132.5970 2.2057 8.3689 9.4540
132.7980 2.2085 8.3710 9.4713
132.9980 2.2134 8.3736 9.4964
133.1980 2.2142 8.3725 9.5042
133.3970 2.2166 8.3735 9.5250
133.5980 2.2223 8.3770 9.5411
133.7980 2.2221 8.3771 9.5604
133.9980 2.2296 8.3744 9.5711
134.1980 2.2310 8.3767 9.5906
134.3970 2.2316 8.3793 9.6077
134.5980 2.2360 8.3763 9.6244
134.7980 2.2417 8.3767 9.6420
134.9980 2.2430 8.3796 9.6574
135.1980 2.2485 8.3804 9.6708
135.3970 2.2522 8.3822 9.6886
135.5980 2.2534 8.3824 9.7038
135.7980 2.2567 8.3813 9.7226
135.9980 2.2603 8.3844 9.7395
136.1980 2.2619 8.3842 9.7571
136.3970 2.2657 8.3840 9.7737
136.5970 2.2710 8.3823 9.7880
136.7980 2.2751 8.3863 9.8065
136.9980 2.2776 8.3876 9.8218
137.1980 2.2809 8.3903 9.8408
137.3970 2.2862 8.3909 9.8580
137.5970 2.2860 8.3914 9.8755
137.7980 2.2902 8.3894 9.8914
137.9980 2.2949 8.3921 9.9091
138.1980 2.2955 8.3923 9.9236
138.3970 2.3030 8.3912 9.9385
138.5970 2.3043 8.3922 9.9586
138.7980 2.3049 8.3943 9.9723
138.9980 2.3094 8.3956 9.9914
139.1980 2.3142 8.3964 9.9951
139.3970 2.3160 8.3974 9.9951
139.5970 2.3201 8.3945 9.9951
139.7980 2.3260 8.3967 9.9951
139.9980 2.3237 8.3983 9.9951
140.1980 2.3289 8.4013 9.9951
140.3970 2.3336 8.4015 9.9951
140.5970 2.3384 8.3986 9.9951
140.7980 2.3389 8.3999 9.9951
140.9980 2.3431 8.4026 9.9951
141.1980 2.3490 8.4063 9.9951
141.3970 2.3493 8.4062 9.9901
141.5970 2.3557 8.4056 9.9609
141.7980 2.3585 8.4094 9.9354
141.9980 2.3585 8.4067 9.9052
142.1980 2.3662 8.4078 9.8685
142.3970 2.3696 8.4110 9.8394
142.5980 2.3716 8.4085 9.8045
142.7980 2.3736 8.4108 9.7786
142.9980 2.3783 8.4092 9.7450
143.1980 2.3807 8.4106 9.7310
143.3970 2.3839 8.4114 9.7170
143.5980 2.3896 8.4167 8.7240
143.7980 2.3910 8.4141 8.6191
143.9980 2.3956 8.4140 8.5776
144.1980 2.3980 8.4082 6.3563
144.3970 2.3989 8.4111 -0.2604
144.5980 2.4052 8.4148 -10.0000
144.7980 2.4084 8.4117 -10.0000
144.9980 2.4145 8.4156 -10.0000
145.1980 2.4123 8.4170 -10.0000
145.3970 2.4172 8.4162 -10.0000
145.5970 2.4252 8.4148 -10.0000
145.7980 2.4236 8.4123 -10.0000
145.9980 2.4268 8.4115 -10.0000
146.1980 2.4352 8.4147 -10.0000
146.3970 2.4335 8.4131 -10.0000
146.5970 2.4392 8.4140 -10.0000
146.7980 2.4429 8.4171 -10.0000
146.9980 2.4447 8.4167 -9.1646
147.1980 2.4496 8.4209 -9.8424
147.3970 2.4527 8.4221 -10.0000
147.5980 2.4521 8.4194 -10.0000
147.7980 2.4572 8.4220 -10.0000
147.9980 2.4630 8.4253 -10.0000
148.1980 2.4626 8.4243 -10.0000
148.3970 2.4672 8.4271 -10.0000
148.5970 2.4737 8.4249 -6.5135
148.7980 2.4732 8.4280 0.0397
148.9980 2.4792 8.4270 2.3584
149.1980 2.4808 8.4284 -9.7788
149.3970 2.4872 8.4292 -7.0640
149.5980 2.4887 8.4311 -10.0000
149.7980 2.4908 8.4329 -10.0000
149.9980 2.4984 8.4335 -10.0000
150.1980 2.4969 8.4350 -10.0000
150.3970 2.5021 8.4328 -10.0000
150.5980 2.5069 8.4332 -10.0000
150.7980 2.5061 8.4320 -10.0000
150.9980 2.5117 8.4354 -10.0000
151.1980 2.5149 8.4357 -10.0000
151.3970 2.5150 8.4348 -10.0000
151.5970 2.5191 8.4378 -10.0000
151.7980 2.5251 8.4408 -10.0000
151.9980 2.5273 8.4419 -10.0000
152.1980 2.5294 8.4423 -10.0000
152.3970 2.5361 8.4408 -10.0000
152.5980 2.5342 8.4435 -10.0000
152.7980 2.5393 8.4423 -10.0000
152.9980 2.5470 8.4421 -10.0000
153.1980 2.5490 8.4424 -10.0000
153.3970 2.5503 8.4455 -10.0000
153.5970 2.5549 8.4477 -10.0000
153.7980 2.5584 8.4461 -10.0000
153.9980 2.5589 8.4490 -10.0000
154.1980 2.5633 8.4485 -10.0000
154.3970 2.5717 8.4503 -10.0000
154.5980 2.5685 8.4497 -10.0000
154.7980 2.5729 8.4501 -10.0000
154.9980 2.5812 8.4520 -10.0000
155.1980 2.5807 8.4528 -10.0000
155.3970 2.5830 8.4515 -10.0000
155.5980 2.5902 8.4539 -10.0000
155.7980 2.5901 8.4545 -10.0000
155.9980 2.5967 8.4551 -10.0000
156.1980 2.5982 8.4538 -10.0000
156.3970 2.5985 8.4584 -10.0000
156.5970 2.6061 8.4575 -10.0000
156.7980 2.6093 8.4555 -10.0000
156.9980 2.6073 8.4588 -10.0000
157.1980 2.6142 8.4601 -10.0000
157.3970 2.6170 8.4579 -10.0000
157.5970 2.6182 8.4594 -10.0000
157.7980 2.6229 8.4639 -10.0000
157.9980 2.6301 8.4613 -10.0000
158.1980 2.6351 8.4619 -10.0000
158.3970 2.6339 8.4652 -10.0000
158.5970 2.6383 8.4628 -10.0000
158.7980 2.6414 8.4643 -10.0000
158.9980 2.6412 8.4647 -10.0000
159.1980 2.6464 8.4652 -10.0000
159.3970 2.6534 8.4634 -10.0000
159.5970 2.6519 8.4638 -10.0000
159.7980 2.6571 8.4666 -10.0000
159.9980 2.6620 8.4672 -10.0000
160.1980 2.6620 8.4672 -10.0000
160.3970 2.6691 8.4715 -10.0000
160.5980 2.6729 8.4738 -10.0000
160.7980 2.6709 8.4721 -10.0000
160.9980 2.6777 8.4738 -10.0000
161.1980 2.6833 8.4718 -10.0000
161.3970 2.6813 8.4734 -10.0000
161.5980 2.6863 8.4736 -10.0000
161.7980 2.6945 8.4753 -10.0000
161.9980 2.6982 8.4749 -10.0000
162.1980 2.6987 8.4754 -10.0000
162.3970 2.7008 8.4777 -10.0000
162.5980 2.7082 8.4795 -10.0000
162.7980 2.7090 8.4791 -10.0000
162.9980 2.7134 8.4806 -10.0000
163.1980 2.7155 8.4797 -10.0000
163.3970 2.7164 8.4779 -10.0000
163.5970 2.7205 8.4814 -10.0000
163.7980 2.7281 8.4807 -10.0000
163.9980 2.7262 8.4766 -10.0000
164.1980 2.7337 8.4814 -10.0000
164.3970 2.7358 8.4850 -10.0000
164.5970 2.7346 8.4844 -10.0000
164.7980 2.7433 8.4838 -10.0000
164.9980 2.7472 8.4859 -10.0000
165.1980 2.7475 8.4861 -10.0000
165.3970 2.7530 8.4863 -10.0000
165.5970 2.7564 8.4870 -10.0000
165.7980 2.7559 8.4848 -10.0000
165.9980 2.7629 8.4874 -10.0000
166.1980 2.7661 8.4855 -10.0000
166.3970 2.7677 8.4887 -10.0000
166.5970 2.7716 8.4876 -10.0000
166.7980 2.7773 8.4897 -10.0000
166.9980 2.7824 8.4914 -10.0000
167.1980 2.7805 8.4885 -10.0000
167.3970 2.7865 8.4928 -10.0000
167.5980 2.7906 8.4925 -10.0000
167.7980 2.7887 8.4917 -10.0000
167.9980 2.7949 8.4914 -10.0000
168.1980 2.8017 8.4920 -10.0000
168.3970 2.8006 8.4931 -10.0000
168.5970 2.8043 8.4931 -10.0000
168.7980 2.8089 8.4970 -10.0000
168.9980 2.8077 8.4980 -10.0000
169.1980 2.8127 8.4995 -10.0000
169.3970 2.8195 8.4989 -10.0000
169.5980 2.8188 8.4952 -10.0000
169.7980 2.8224 8.5001 -10.0000
169.9980 2.8308 8.4998 -10.0000
170.1980 2.8342 8.4998 -10.0000
170.3970 2.8347 8.4997 -10.0000
170.5980 2.8386 8.5003 -10.0000
170.7980 2.8402 8.5017 -10.0000
170.9980 2.8419 8.5013 -10.0000
171.1980 2.8489 8.5030 -10.0000
171.3970 2.8522 8.5047 -10.0000
171.5970 2.8541 8.5044 -10.0000
171.7980 2.8566 8.5033 -10.0000
171.9980 2.8629 8.5057 -10.0000
172.1980 2.8633 8.5034 -10.0000
172.3970 2.8677 8.5047 -10.0000
172.5970 2.8709 8.5064 -10.0000
172.7980 2.8708 8.5074 -10.0000
172.9980 2.8788 8.5072 -10.0000
173.1980 2.8822 8.5076 -10.0000
173.3970 2.8805 8.5110 -10.0000
173.5970 2.8856 8.5085 -10.0000
173.7980 2.8901 8.5102 -10.0000
173.9980 2.8904 8.5100 -10.0000
174.1980 2.8965 8.5117 -10.0000
174.3970 2.9001 8.5119 -10.0000
174.5980 2.9019 8.5115 -10.0000
174.7980 2.9079 8.5111 -10.0000
174.9980 2.9104 8.5130 -10.0000
175.1980 2.9178 8.5149 -10.0000
175.3970 2.9167 8.5167 -10.0000
175.5970 2.9223 8.5132 -10.0000
175.7980 2.9275 8.5167 -10.0000
175.9980 2.9252 8.5142 -10.0000
176.1980 2.9328 8.5156 -10.0000
176.3970 2.9348 8.5146 -10.0000
176.5970 2.9345 8.5174 -10.0000
176.7980 2.9423 8.5195 -10.0000
176.9980 2.9474 8.5188 -10.0000
177.1980 2.9467 8.5185 -10.0000
177.3970 2.9492 8.5213 -10.0000
177.5980 2.9543 8.5193 -10.0000
177.7980 2.9549 8.5197 -10.0000
177.9980 2.9593 8.5195 -10.0000
178.1980 2.9660 8.5222 -10.0000
178.3970 2.9645 8.5236 -10.0000
178.5970 2.9693 8.5247 -10.0000
178.7980 2.9742 8.5227 -10.0000
178.9980 2.9775 8.5262 -10.0000
179.1980 2.9784 8.5258 -10.0000
179.3970 2.9851 8.5284 -10.0000
179.5970 2.9919 8.5276 -10.0000
179.7980 2.9887 8.5280 -10.0000
179.9980 2.9951 8.5287 -10.0000
180.1980 2.9986 8.5268 -10.0000
180.3970 2.9998 8.5260 -10.0000
180.5970 3.0058 8.5272 -10.0000
180.7980 3.0099 8.5311 -10.0000
180.9980 3.0111 8.5293 -10.0000
181.1980 3.0158 8.5296 -10.0000
181.3970 3.0178 8.5313 -10.0000
181.5980 3.0212 8.5303 -10.0000
181.7980 3.0239 8.5340 -10.0000
181.9980 3.0308 8.5330 -10.0000
182.1980 3.0308 8.5327 -10.0000
182.3970 3.0338 8.5309 -10.0000
182.5970 3.0373 8.5330 -10.0000
182.7980 3.0388 8.5351 -10.0000
182.9980 3.0452 8.5339 -10.0000
183.1980 3.0504 8.5358 -10.0000
183.3970 3.0515 8.5344 -10.0000
183.5980 3.0548 8.5343 -10.0000
183.7980 3.0590 8.5380 -10.0000
183.9980 3.0638 8.5368 -10.0000
184.1980 3.0620 8.5354 -10.0000
184.3970 3.0678 8.5380 -10.0000
184.5970 3.0748 8.5368 -10.0000
184.7980 3.0731 8.5402 -10.0000
184.9980 3.0780 8.5379 -10.0000
185.1980 3.0827 8.5387 -10.0000
185.3970 3.0835 8.5433 -10.0000
185.5970 3.0889 8.5429 -10.0000
185.7980 3.0943 8.5413 -10.0000
185.9980 3.0940 8.5448 -10.0000
186.1980 3.0995 8.5423 -10.0000
186.3970 3.1013 8.5409 -10.0000
186.5970 3.1019 8.5411 -10.0000
186.7980 3.1069 8.5449 -10.0000
186.9980 3.1105 8.5438 -10.0000
187.1980 3.1143 8.5451 -10.0000
187.3970 3.1152 8.5468 -10.0000
187.5970 3.1232 8.5446 -10.0000
187.7980 3.1259 8.5474 -10.0000
187.9980 3.1257 8.5483 -10.0000
188.1980 3.1333 8.5474 -10.0000
188.3970 3.1379 8.5477 -10.0000
188.5980 3.1374 8.5489 -10.0000
188.7980 3.1426 8.5481 -10.0000
188.9980 3.1460 8.5487 -10.0000
189.1980 3.1443 8.5516 -10.0000
189.3970 3.1507 8.5522 -10.0000
189.5970 3.1548 8.5468 -10.0000
189.7980 3.1555 8.5519 -10.0000
189.9980 3.1589 8.5555 -10.0000
190.1980 3.1651 8.5540 -10.0000
190.3970 3.1634 8.5526 -10.0000
190.5980 3.1695 8.5558 -10.0000
190.7980 3.1739 8.5510 -10.0000
190.9980 3.1732 8.5520 -10.0000
191.1980 3.1779 8.5536 -10.0000
191.3970 3.1830 8.5538 -10.0000
191.5970 3.1837 8.5586 -10.0000
191.7980 3.1881 8.5574 -10.0000
191.9980 3.1943 8.5562 -10.0000
192.1980 3.1970 8.5580 -10.0000
192.3970 3.1990 8.5561 -10.0000
192.5970 3.2041 8.5584 -10.0000
192.7980 3.2074 8.5554 -10.0000
192.9980 3.2094 8.5576 -10.0000
193.1980 3.2130 8.5567 -10.0000
193.3970 3.2192 8.5591 -10.0000
193.5970 3.2189 8.5587 -10.0000
193.7980 3.2235 8.5601 -10.0000
193.9980 3.2287 8.5598 -10.0000
194.1980 3.2274 8.5588 -10.0000
194.3970 3.2312 8.5616 -10.0000
194.5970 3.2378 8.5592 -10.0000
194.7980 3.2386 8.5605 -10.0000
194.9980 3.2413 8.5622 -10.0000
195.1980 3.2463 8.5602 -10.0000
195.3970 3.2471 8.5643 -10.0000
195.5970 3.2521 8.5612 -10.0000
195.7980 3.2564 8.5652 -10.0000
195.9980 3.2598 8.5634 -10.0000
196.1980 3.2618 8.5633 -10.0000
196.3970 3.2676 8.5642 -10.0000
196.5970 3.2704 8.5635 -10.0000
196.7980 3.2722 8.5648 -10.0000
196.9980 3.2773 8.5651 -10.0000
197.1980 3.2821 8.5663 -10.0000
197.3970 3.2801 8.5674 -10.0000
197.5970 3.2846 8.5673 -10.0000
197.7980 3.2901 8.5664 -10.0000
197.9980 3.2898 8.5688 -10.0000
198.1980 3.2959 8.5718 -10.0000
198.3970 3.3005 8.5683 -10.0000
198.5970 3.3028 8.5711 -10.0000
198.7980 3.3051 8.5694 -10.0000
198.9980 3.3105 8.5699 -10.0000
199.1980 3.3106 8.5712 -10.0000
199.3970 3.3158 8.5729 -10.0000
199.5970 3.3203 8.5733 -10.0000
199.7980 3.3228 8.5714 -10.0000
199.9980 3.3276 8.5741 -10.0000
200.1980 3.3297 8.5725 -10.0000
200.3970 3.3347 8.5745 -10.0000
200.5980 3.3365 8.5716 -10.0000
200.7980 3.3420 8.5744 -10.0000
200.9980 3.3466 8.5737 -10.0000
201.1980 3.3448 8.5708 -10.0000
201.3970 3.3511 8.5756 -10.0000
201.5970 3.3563 8.5766 -10.0000
201.7980 3.3554 8.5754 -10.0000
201.9980 3.3599 8.5765 -10.0000
202.1980 3.3663 8.5795 -10.0000
202.3970 3.3636 8.5763 -10.0000
202.5970 3.3701 8.5790 -10.0000
202.7980 3.3736 8.5759 -10.0000
202.9980 3.3749 8.5782 -10.0000
203.1980 3.3810 8.5798 -10.0000
203.3970 3.3841 8.5757 -10.0000
203.5970 3.3849 8.5844 -10.0000
203.7980 3.3901 8.5740 -10.0000
203.9980 3.3929 8.5824 -10.0000
204.1980 3.3949 8.5807 -10.0000
204.3970 3.3991 8.5818 -10.0000
204.5970 3.4028 8.5825 -10.0000
204.7980 3.4052 8.5884 -10.0000
204.9980 3.4078 8.5870 -10.0000
205.1980 3.4154 8.5807 -10.0000
205.3970 3.4186 8.5772 -10.0000
205.5970 3.4198 8.5809 -10.0000
205.7980 3.4238 8.5810 -10.0000
205.9980 3.4281 8.5826 -10.0000
206.1980 3.4295 8.5823 -10.0000
206.3970 3.4335 8.5848 -10.0000
206.5970 3.4384 8.5835 -10.0000
206.7980 3.4367 8.5859 -10.0000
206.9980 3.4446 8.5851 -10.0000
207.1980 3.4488 8.5849 -10.0000
207.3970 3.4468 8.5814 -10.0000
207.5970 3.4545 8.5844 -10.0000
207.7980 3.4574 8.5878 -10.0000
207.9980 3.4568 8.5864 -10.0000
208.1980 3.4634 8.5856 -10.0000
208.3970 3.4666 8.5983 -10.0000
208.5970 3.4654 8.5873 -10.0000
208.7980 3.4707 8.5896 -10.0000
208.9980 3.4778 8.5904 -10.0000
209.1980 3.4816 8.5870 -10.0000
209.3970 3.4809 8.5895 -10.0000
209.5970 3.4868 8.5907 -10.0000
209.7980 3.4921 8.5908 -10.0000
209.9980 3.4924 8.5893 -10.0000
210.1980 3.4959 8.5942 -10.0000
210.3970 3.5003 8.5920 -10.0000
210.5970 3.5007 8.5897 -10.0000
210.7980 3.5049 8.5932 -10.0000
210.9980 3.5114 8.5923 -10.0000
211.1980 3.5118 8.5910 -10.0000
211.3970 3.5141 8.5937 -10.0000
211.5970 3.5204 8.5909 -10.0000
211.7980 3.5212 8.5924 -10.0000
211.9980 3.5246 8.5902 -10.0000
212.1980 3.5304 8.5959 -10.0000
212.3970 3.5297 8.5948 -10.0000
212.5970 3.5338 8.5940 -10.0000
212.7980 3.5415 8.5955 -10.0000
212.9980 3.5429 8.5965 -10.0000
213.1980 3.5456 8.5919 -10.0000
213.3970 3.5513 8.5942 -10.0000
213.5970 3.5540 8.5933 -10.0000
213.7980 3.5547 8.5930 -10.0000
213.9980 3.5582 8.5963 -10.0000
214.1980 3.5633 8.5980 -10.0000
214.3970 3.5636 8.5985 -10.0000
214.5970 3.5688 8.5975 -10.0000
214.7980 3.5743 8.6002 -10.0000
214.9980 3.5754 8.6013 -10.0000
215.1980 3.5798 8.6022 -10.0000
215.3970 3.5817 8.5963 -10.0000
215.5970 3.5850 8.5976 -10.0000
215.7980 3.5891 8.5986 -10.0000
215.9980 3.5946 8.6008 -10.0000
216.1980 3.5931 8.6029 -10.0000
216.3970 3.5970 8.5978 -10.0000
216.5970 3.6017 8.6019 -10.0000
216.7980 3.6033 8.6067 -10.0000
216.9980 3.6065 8.6003 -10.0000
217.1980 3.6119 8.6055 -10.0000
217.3970 3.6139 8.6052 -10.0000
217.5970 3.6199 8.6032 -10.0000
217.7980 3.6222 8.6043 -10.0000
217.9980 3.6263 8.6053 -10.0000
218.1980 3.6275 8.6059 -10.0000
218.3970 3.6350 8.6028 -10.0000
218.5970 3.6381 8.6080 -10.0000
218.7980 3.6371 8.6039 -10.0000
218.9980 3.6444 8.6025 -10.0000
219.1980 3.6483 8.6065 -10.0000
219.3970 3.6494 8.6037 -10.0000
219.5970 3.6512 8.6076 -10.0000
219.7980 3.6588 8.6053 -10.0000
219.9980 3.6569 8.6065 -10.0000
220.1980 3.6641 8.6063 -10.0000
220.3970 3.6675 8.6064 -10.0000
220.5970 3.6670 8.5998 -10.0000
220.7980 3.6709 8.6060 -10.0000
220.9980 3.6781 8.6096 -10.0000
221.1980 3.6775 8.6087 -10.0000
221.3970 3.6837 8.6070 -10.0000
221.5970 3.6859 8.6083 -10.0000
221.7980 3.6896 8.6066 -10.0000
221.9980 3.6914 8.6078 -10.0000
222.1980 3.6959 8.6074 -10.0000
222.3970 3.7019 8.6083 -10.0000
222.5970 3.7029 8.6087 -10.0000
222.7980 3.7065 8.6030 -10.0000
222.9980 3.7124 8.6112 -10.0000
223.1980 3.7129 8.6098 -10.0000
223.3970 3.7176 8.6088 -10.0000
223.5970 3.7214 8.6131 -10.0000
223.7980 3.7226 8.6049 -10.0000
223.9980 3.7264 8.6031 -10.0000
224.1980 3.7321 8.6094 -10.0000
224.3970 3.7301 8.6057 -10.0000
224.5970 3.7366 8.6145 -10.0000
224.7980 3.7416 8.6115 -10.0000
224.9980 3.7411 8.6107 -10.0000
225.1980 3.7467 8.6062 -10.0000
225.3970 3.7518 8.6133 -10.0000
225.5980 3.7495 8.6109 -10.0000
225.7980 3.7535 8.6061 -10.0000
225.9980 3.7602 8.6158 -10.0000
226.1980 3.7652 8.6132 -10.0000
226.3970 3.7647 8.6094 -10.0000
226.5970 3.7694 8.6189 -10.0000
226.7980 3.7736 8.6168 -10.0000
226.9980 3.7741 8.6177 -10.0000
227.1980 3.7810 8.6149 -10.0000
227.3970 3.7836 8.6162 -10.0000
227.5970 3.7852 8.6157 -10.0000
227.7980 3.7906 8.6228 -10.0000
227.9980 3.7947 8.6094 -10.0000
228.1980 3.7931 8.6267 -10.0000
228.3970 3.7978 8.6283 -10.0000
228.5970 3.8034 8.6136 -10.0000
228.7980 3.8062 8.6148 -10.0000
228.9980 3.8083 8.6146 -10.0000
229.1980 3.8133 8.6160 -10.0000
229.3970 3.8145 8.6197 -10.0000
229.5970 3.8187 8.6198 -10.0000
229.7980 3.8233 8.6099 -10.0000
229.9980 3.8238 8.6182 -10.0000
230.1980 3.8286 8.6154 -10.0000
230.3970 3.8321 8.6179 -10.0000
230.5970 3.8364 8.6136 -10.0000
230.7980 3.8383 8.6220 -10.0000
230.9980 3.8425 8.6189 -10.0000
231.1980 3.8482 8.6200 -10.0000
231.3970 3.8489 8.6187 -10.0000
231.5970 3.8528 8.6213 -10.0000
231.7980 3.8566 8.6188 -10.0000
231.9980 3.8590 8.6162 -10.0000
232.1980 3.8623 8.6203 -10.0000
232.3970 3.8688 8.6195 -10.0000
232.5970 3.8676 8.6263 -10.0000
232.7980 3.8710 8.6232 -10.0000
232.9980 3.8789 8.6221 -10.0000
233.1980 3.8778 8.6185 -10.0000
233.3970 3.8822 8.6222 -10.0000
233.5970 3.8893 8.6344 -10.0000
233.7980 3.8859 8.6225 -10.0000
233.9980 3.8937 8.6216 -10.0000
234.1980 3.8964 8.6180 -10.0000
234.3970 3.8967 8.6209 -10.0000
234.5970 3.9017 8.6236 -10.0000
234.7980 3.9070 8.6267 -10.0000
234.9980 3.9104 8.6246 -10.0000
235.1980 3.9122 8.6215 -10.0000
235.3970 3.9166 8.6262 -10.0000
235.5970 3.9227 8.6280 -10.0000
235.7980 3.9210 8.6262 -10.0000
235.9980 3.9288 8.6276 -10.0000
236.1980 3.9323 8.6225 -10.0000
236.3970 3.9314 8.6279 -10.0000
236.5970 3.9352 8.6260 -10.0000
236.7980 3.9403 8.6294 -10.0000
236.9980 3.9403 8.6253 -10.0000
237.1980 3.9474 8.6272 -10.0000
237.3970 3.9531 8.6248 -10.0000
237.5970 3.9531 8.6280 -10.0000
237.7980 3.9578 8.6234 -10.0000
237.9980 3.9604 8.6235 -10.0000
238.1980 3.9599 8.6261 -10.0000
238.3970 3.9680 8.6313 -10.0000
238.5970 3.9719 8.6271 -10.0000
238.7980 3.9710 8.6242 -10.0000
238.9980 3.9771 8.6316 -10.0000
239.1980 3.9802 8.6277 -10.0000
239.3970 3.9873 8.6279 -10.0000
239.5970 3.9851 8.6255 -10.0000
239.7980 3.9894 8.6275 -10.0000
239.9980 3.9962 8.6340 -10.0000
240.1980 3.9965 8.6279 -10.0000
240.3970 4.0019 8.6262 -10.0000
240.5970 4.0068 8.6286 -10.0000
240.7980 4.0052 8.6292 -10.0000
240.9980 4.0115 8.6269 -10.0000
241.1980 4.0165 8.6365 -10.0000
241.3970 4.0138 8.6293 -10.0000
241.5970 4.0215 8.6312 -10.0000
241.7980 4.0260 8.6310 -10.0000
241.9980 4.0264 8.6303 -10.0000
242.1980 4.0298 8.6331 -10.0000
242.3970 4.0360 8.6294 -10.0000
242.5970 4.0357 8.6296 -10.0000
242.7980 4.0398 8.6261 -10.0000
242.9980 4.0440 8.6269 -10.0000
243.1980 4.0474 8.6301 -10.0000
243.3970 4.0505 8.6338 -10.0000
243.5970 4.0527 8.6308 -10.0000
243.7980 4.0596 8.6282 -10.0000
243.9980 4.0582 8.6288 -10.0000
244.1980 4.0645 8.6322 -10.0000
244.3970 4.0693 8.6277 -10.0000
244.5970 4.0698 8.6276 -10.0000
244.7980 4.0747 8.6291 -10.0000
244.9980 4.0796 8.6268 -10.0000
245.1980 4.0771 8.6416 -10.0000
245.3970 4.0816 8.6302 -10.0000
245.5970 4.0862 8.6292 -10.0000
245.7980 4.0864 8.6308 -10.0000
245.9980 4.0918 8.6354 -10.0000
246.1980 4.0983 8.6330 -10.0000
246.3970 4.0982 8.6294 -10.0000
246.5970 4.1031 8.6331 -10.0000
246.7980 4.1066 8.6331 -10.0000
246.9980 4.1084 8.6319 -10.0000
247.1980 4.1134 8.6331 -10.0000
247.3970 4.1170 8.6321 -10.0000
247.5970 4.1203 8.6323 -10.0000
247.7980 4.1207 8.6313 -10.0000
247.9980 4.1257 8.6389 -10.0000
248.1980 4.1297 8.6280 -10.0000
248.3970 4.1314 8.6316 -10.0000
248.5970 4.1357 8.6314 -10.0000
248.7980 4.1422 8.6347 -10.0000
248.9980 4.1416 8.6382 -10.0000
249.1980 4.1441 8.6348 -10.0000
249.3970 4.1489 8.6305 -10.0000
249.5970 4.1506 8.6347 -10.0000
249.7980 4.1574 8.6315 -10.0000
249.9980 4.1615 8.6348 -10.0000
250.1980 4.1615 8.6361 -10.0000
250.3970 4.1643 8.6317 -10.0000
250.5970 4.1715 8.6366 -10.0000
250.7980 4.1697 8.6311 -10.0000
250.9980 4.1743 8.6317 -10.0000
251.1980 4.1813 8.6305 -10.0000
251.3970 4.1799 8.6297 -10.0000
251.5970 4.1857 8.6388 -10.0000
251.7980 4.1886 8.6323 -10.0000
251.9980 4.1917 8.6417 -10.0000
252.1980 4.1941 8.6299 -10.0000
252.3970 4.1989 8.6326 -10.0000
252.5970 4.2043 8.6382 -10.0000
252.7980 4.2059 8.6350 -10.0000
252.9980 4.2095 8.6343 -10.0000
253.1980 4.2126 8.6331 -10.0000
253.3970 4.2146 8.6340 -10.0000
253.5970 4.2199 8.6324 -10.0000
253.7980 4.2228 8.6369 -10.0000
253.9980 4.2224 8.6339 -10.0000
254.1980 4.2294 8.6343 -10.0000
254.3970 4.2327 8.6360 -10.0000
254.5970 4.2328 8.6339 -10.0000
254.7980 4.2385 8.6343 -10.0000
254.9980 4.2458 8.6373 -10.0000
255.1980 4.2458 8.6342 -10.0000
255.3970 4.2484 8.6338 -10.0000
255.5970 4.2545 8.6352 -10.0000
255.7980 4.2533 8.6360 -10.0000
255.9980 4.2606 8.6394 -10.0000
256.1980 4.2638 8.6308 -10.0000
256.3970 4.2687 8.6289 -10.0000
256.5970 4.2674 8.6306 -10.0000
256.7980 4.2757 8.6333 -10.0000
256.9980 4.2797 8.6340 -10.0000
257.1980 4.2801 8.6315 -10.0000
257.3970 4.2833 8.6292 -10.0000
257.5970 4.2870 8.6326 -10.0000
257.7980 4.2877 8.6357 -10.0000
257.9980 4.2947 8.6324 -10.0000
258.1980 4.2985 8.6323 -10.0000
258.3970 4.2989 8.6346 -10.0000
258.5970 4.3044 8.6333 -10.0000
258.7980 4.3084 8.6346 -10.0000
258.9980 4.3086 8.6324 -10.0000
259.1980 4.3117 8.6299 -10.0000
259.3970 4.3160 8.6304 -10.0000
259.5970 4.3188 8.6313 -10.0000
259.7980 4.3226 8.6316 -10.0000
259.9980 4.3260 8.6337 -10.0000
260.1980 4.3307 8.6300 -10.0000
260.3970 4.3333 8.6348 -10.0000
260.5970 4.3368 8.6296 -10.0000
260.7970 4.3403 8.6312 -10.0000
260.9980 4.3409 8.6334 -10.0000
261.1980 4.3473 8.6269 -10.0000
261.3970 4.3527 8.6294 -10.0000
261.5970 4.3515 8.6283 -10.0000
261.7980 4.3566 8.6313 -10.0000
261.9980 4.3596 8.6297 -10.0000
262.1980 4.3630 8.6339 -10.0000
262.3970 4.3666 8.6281 -10.0000
262.5970 4.3710 8.6347 -10.0000
262.7980 4.3695 8.6319 -10.0000
262.9980 4.3753 8.6281 -10.0000
263.1980 4.3797 8.6287 -10.0000
263.3970 4.3817 8.6271 -10.0000
263.5970 4.3857 8.6251 -10.0000
263.7980 4.3892 8.6326 -10.0000
263.9980 4.3926 8.6300 -10.0000
264.1980 4.3939 8.6306 -10.0000
264.3970 4.4001 8.6272 -10.0000
264.5970 4.4006 8.6272 -10.0000
264.7980 4.4049 8.6308 -10.0000
264.9980 4.4070 8.6284 -10.0000
265.1980 4.4131 8.6301 -10.0000
265.3970 4.4143 8.6273 -10.0000
265.5970 4.4174 8.6262 -10.0000
265.7980 4.4230 8.6274 -10.0000
265.9980 4.4244 8.6250 -10.0000
266.1980 4.4268 8.6245 -10.0000
266.3970 4.4308 8.6251 -10.0000
266.5970 4.4313 8.6242 -10.0000
266.7980 4.4385 8.6250 -10.0000
266.9980 4.4439 8.6256 -10.0000
267.1980 4.4419 8.6228 -10.0000
267.3970 4.4475 8.6258 -10.0000
267.5970 4.4516 8.6203 -10.0000
267.7980 4.4511 8.6202 -10.0000
267.9980 4.4581 8.6220 -10.0000
268.1980 4.4606 8.6241 -10.0000
268.3970 4.4604 8.6217 -10.0000
268.5970 4.4683 8.6210 -10.0000
268.7980 4.4715 8.6206 -10.0000
268.9980 4.4731 8.6192 -10.0000
269.1980 4.4755 8.6217 -10.0000
269.3970 4.4814 8.6164 -10.0000
269.5970 4.4878 8.6161 -10.0000
269.7980 4.4875 8.6170 -10.0000
269.9980 4.4920 8.6136 -10.0000
270.1980 4.4978 8.6164 -10.0000
270.3970 4.4978 8.6144 -10.0000
270.5970 4.5028 8.6135 -10.0000
270.7980 4.5057 8.6117 -10.0000
270.9980 4.5057 8.6148 -10.0000
271.1980 4.5110 8.6142 -10.0000
271.3970 4.5166 8.6119 -10.0000
271.5970 4.5141 8.6098 -10.0000
271.7980 4.5218 8.6088 -10.0000
271.9980 4.5254 8.6091 -10.0000
272.1980 4.5268 8.6079 -10.0000
272.3970 4.5294 8.6055 -10.0000
272.5970 4.5330 8.6064 -10.0000
272.7980 4.5346 8.6070 -10.0000
272.9980 4.5392 8.6077 -10.0000
273.1980 4.5462 8.6036 -10.0000
273.3970 4.5498 8.6048 -10.0000
273.5970 4.5520 8.6036 -10.0000
273.7980 4.5556 8.6029 -10.0000
273.9980 4.5618 8.6004 -10.0000
274.1980 4.5612 8.5975 -10.0000
274.3970 4.5669 8.5951 -10.0000
274.5970 4.5712 8.5907 -10.0000
274.7980 4.5686 8.5969 -10.0000
274.9980 4.5767 8.5952 -10.0000
275.1980 4.5810 8.5931 -10.0000
275.3970 4.5806 8.5911 -10.0000
275.5970 4.5860 8.5921 -10.0000
275.7980 4.5888 8.5893 -10.0000
275.9980 4.5908 8.5955 -10.0000
276.1980 4.5935 8.5859 -10.0000
276.3970 4.5990 8.5852 -10.0000
276.5970 4.5995 8.5865 -10.0000
276.7980 4.6034 8.5885 -10.0000
276.9980 4.6104 8.5689 -10.0000
277.1980 4.6125 8.5815 -10.0000
277.3970 4.6138 8.5823 -10.0000
277.5970 4.6177 8.5799 -10.0000
277.7980 4.6238 8.5818 -10.0000
277.9980 4.6245 8.5768 -10.0000
278.1980 4.6300 8.5731 -10.0000
278.3970 4.6332 8.5749 -10.0000
278.5970 4.6333 8.5701 -10.0000
278.7980 4.6398 8.5714 -10.0000
278.9980 4.6438 8.5679 -10.0000
279.1980 4.6422 8.5686 -10.0000
279.3970 4.6501 8.5662 -10.0000
279.5970 4.6517 8.5642 -10.0000
279.7980 4.6537 8.5652 -10.0000
279.9980 4.6581 8.5628 -10.0000
280.1980 4.6630 8.5574 -10.0000
280.3970 4.6641 8.5573 -10.0000
280.5970 4.6678 8.5579 -10.0000
280.7980 4.6720 8.5565 -10.0000
280.9980 4.6716 8.5527 -10.0000
281.1980 4.6790 8.5514 -10.0000
281.3970 4.6807 8.5500 -10.0000
281.5970 4.6829 8.5488 -10.0000
281.7980 4.6881 8.5459 -10.0000
281.9980 4.6917 8.5449 -10.0000
282.1980 4.6971 8.5437 -10.0000
282.3970 4.6965 8.5379 -10.0000
282.5970 4.7026 8.5397 -10.0000
282.7980 4.7078 8.5377 -10.0000
282.9980 4.7082 8.5343 -10.0000
283.1980 4.7128 8.5320 -10.0000
283.3970 4.7161 8.5290 -10.0000
283.5970 4.7165 8.5304 -10.0000
283.7980 4.7199 8.5257 -10.0000
283.9980 4.7246 8.5221 -10.0000
284.1980 4.7250 8.5192 -10.0000
284.3970 4.7313 8.5177 -10.0000
284.5970 4.7366 8.5147 -10.0000
284.7980 4.7360 8.5121 -10.0000
284.9980 4.7411 8.5116 -10.0000
285.1980 4.7442 8.5094 -10.0000
285.3970 4.7444 8.5069 -10.0000
285.5970 4.7502 8.5073 -10.0000
285.7980 4.7538 8.5021 -10.0000
285.9980 4.7580 8.4998 -10.0000
286.1980 4.7610 8.4981 -10.0000
286.3970 4.7638 8.4976 -10.0000
286.5970 4.7683 8.4915 -10.0000
286.7980 4.7672 8.4896 -10.0000
286.9980 4.7729 8.4893 -10.0000
287.1980 4.7800 8.4882 -10.0000
287.3970 4.7787 8.4816 -10.0000
287.5970 4.7834 8.4823 -10.0000
287.7980 4.7901 8.4774 -10.0000
287.9980 4.7870 8.4744 -10.0000
288.1980 4.7939 8.4728 -10.0000
288.3970 4.7989 8.4706 -10.0000
288.5970 4.7997 8.4655 -10.0000
288.7980 4.8050 8.4638 -10.0000
288.9980 4.8094 8.4597 -10.0000
289.1980 4.8078 8.4600 -10.0000
289.3970 4.8140 8.4533 -10.0000
289.5970 4.8179 8.4567 -10.0000
289.7980 4.8183 8.4544 -10.0000
289.9980 4.8233 8.4461 -10.0000
290.1980 4.8284 8.4551 -10.0000
290.3970 4.8303 8.4433 -10.0000
290.5970 4.8322 8.4326 -10.0000
290.7980 4.8391 8.4355 -10.0000
290.9980 4.8444 8.4337 -10.0000
291.1980 4.8427 8.4294 -10.0000
291.3970 4.8469 8.4300 -10.0000
291.5970 4.8530 8.4230 -10.0000
291.7980 4.8510 8.4222 -10.0000
291.9980 4.8569 8.4193 -10.0000
292.1980 4.8612 8.4122 -10.0000
292.3970 4.8646 8.4114 -10.0000
292.5970 4.8674 8.4086 -10.0000
292.7980 4.8738 8.4030 -10.0000
292.9980 4.8734 8.4026 -10.0000
293.1980 4.8766 8.3996 -10.0000
293.3970 4.8831 8.3940 -10.0000
293.5970 4.8810 8.3912 -10.0000
293.7980 4.8875 8.3901 -10.0000
293.9980 4.8927 8.3824 -10.0000
294.1980 4.8936 8.3803 -10.0000
294.3970 4.8962 8.3795 -10.0000
294.5970 4.9009 8.3735 -10.0000
294.7980 4.9078 8.3693 -10.0000
294.9980 4.9057 8.3654 -10.0000
295.1980 4.9102 8.3616 -10.0000
295.3970 4.9165 8.3580 -10.0000
295.5970 4.9161 8.3592 -10.0000
295.7980 4.9217 8.3518 -10.0000
295.9980 4.9264 8.3504 -10.0000
296.1980 4.9262 8.3439 -10.0000
296.3970 4.9299 8.3411 -10.0000
296.5970 4.9356 8.3360 -10.0000
296.7980 4.9366 8.3349 -10.0000
296.9980 4.9410 8.3287 -10.0000
297.1980 4.9457 8.3263 -10.0000
297.3970 4.9450 8.3234 -10.0000
297.5970 4.9499 8.3191 -10.0000
297.7980 4.9547 8.3154 -10.0000
297.9980 4.9562 8.3134 -10.0000
298.1980 4.9595 8.3083 -10.0000
298.3970 4.9642 8.3047 -10.0000
298.5970 4.9665 8.2988 -10.0000
298.7980 4.9698 8.2949 -10.0000
298.9980 4.9755 8.2926 -10.0000
299.1980 4.9780 8.2883 -10.0000
299.3970 4.9801 8.2851 -10.0000
299.5970 4.9832 8.2801 -10.0000
299.7980 4.9885 8.2756 -10.0000
299.9980 4.9911 8.2741 -10.0000
300.1980 4.9939 8.2691 -10.0000
300.3970 4.9984 8.2636 -10.0000
300.5970 5.0000 8.2587 -10.0000
300.7980 5.0034 8.2549 -10.0000
300.9980 5.0083 8.2505 -10.0000
301.1980 5.0106 8.2485 -10.0000
301.3970 5.0145 8.2423 -10.0000
301.5970 5.0176 8.2398 -10.0000
301.7980 5.0210 8.2374 -10.0000
301.9980 5.0224 8.2332 -10.0000
302.1980 5.0292 8.2268 -10.0000
302.3970 5.0291 8.2236 -10.0000
302.5970 5.0314 8.2180 -10.0000
302.7980 5.0372 8.2111 -10.0000
302.9980 5.0391 8.2067 -10.0000
303.1980 5.0418 8.2065 -10.0000
303.3970 5.0462 8.2007 -10.0000
303.5970 5.0531 8.1969 -10.0000
303.7980 5.0520 8.1917 -10.0000
303.9980 5.0586 8.1878 -10.0000
304.1980 5.0634 8.1839 -10.0000
304.3970 5.0607 8.1773 -10.0000
304.5970 5.0666 8.1732 -10.0000
304.7980 5.0711 8.1681 -10.0000
304.9980 5.0732 8.1644 -10.0000
305.1980 5.0753 8.1608 -10.0000
305.3970 5.0804 8.1537 -10.0000
305.5970 5.0830 8.1510 -10.0000
305.7980 5.0877 8.1483 -10.0000
305.9980 5.0924 8.1429 -10.0000
306.1980 5.0916 8.1398 -10.0000
306.3970 5.0973 8.1356 -10.0000
306.5970 5.1021 8.1314 -10.0000
306.7980 5.1028 8.1224 -10.0000
306.9980 5.1067 8.1181 -10.0000
307.1980 5.1115 8.1173 -10.0000
307.3970 5.1156 8.1089 -10.0000
307.5970 5.1176 8.1050 -10.0000
307.7980 5.1194 8.1029 -10.0000
307.9980 5.1272 8.0980 -10.0000
308.1980 5.1237 8.0923 -10.0000
308.3970 5.1321 8.0874 -10.0000
308.5970 5.1341 8.0834 -10.0000
308.7980 5.1365 8.0778 -10.0000
308.9980 5.1417 8.0731 -10.0000
309.1980 5.1450 8.0673 -10.0000
309.3970 5.1433 8.0628 -10.0000
309.5970 5.1499 8.0594 -10.0000
309.7980 5.1531 8.0546 -10.0000
309.9980 5.1529 8.0510 -10.0000
310.1980 5.1585 8.0435 -10.0000
310.3970 5.1636 8.0412 -10.0000
310.5970 5.1626 8.0357 -10.0000
310.7980 5.1682 8.0284 -10.0000
310.9980 5.1751 8.0256 -10.0000
311.1980 5.1735 8.0200 -10.0000
311.3970 5.1791 8.0127 -10.0000
311.5970 5.1861 8.0086 -10.0000
311.7980 5.1880 8.0063 -10.0000
311.9980 5.1892 7.9987 -10.0000
312.1980 5.1952 7.9928 -10.0000
312.3970 5.2010 7.9898 -10.0000
312.5970 5.1981 7.9847 -10.0000
312.7980 5.2036 7.9794 -10.0000
312.9980 5.2091 7.9727 -10.0000
313.1980 5.2097 7.9685 -10.0000
313.3970 5.2128 7.9615 -10.0000
313.5970 5.2198 7.9560 -10.0000
313.7980 5.2201 7.9537 -10.0000
313.9980 5.2218 7.9479 -10.0000
314.1980 5.2274 7.9411 -10.0000
314.3970 5.2277 7.9373 -10.0000
314.5970 5.2326 7.9347 -10.0000
314.7980 5.2371 7.9257 -10.0000
314.9980 5.2373 7.9198 -10.0000
315.1980 5.2444 7.9154 -10.0000
315.3970 5.2487 7.9085 -10.0000
315.5970 5.2494 7.9036 -10.0000
315.7980 5.2536 7.9009 -10.0000
315.9980 5.2585 7.8932 -10.0000
316.1980 5.2588 7.8869 -10.0000
316.3970 5.2621 7.8844 -10.0000
316.5970 5.2694 7.8798 -10.0000
316.7980 5.2743 7.8721 -10.0000
316.9980 5.2718 7.8677 -10.0000
317.1980 5.2788 7.8628 -10.0000
317.3970 5.2837 7.8585 -10.0000
317.5970 5.2815 7.8493 -10.0000
317.7980 5.2863 7.8444 -10.0000
317.9980 5.2929 7.8419 -10.0000
318.1980 5.2939 7.8345 -10.0000
318.3970 5.2956 7.8307 -10.0000
318.5970 5.3030 7.8222 -10.0000
318.7980 5.3026 7.8167 -10.0000
318.9980 5.3065 7.8112 -10.0000
319.1980 5.3131 7.8074 -10.0000
319.3970 5.3126 7.8008 -10.0000
319.5970 5.3160 7.7950 -10.0000
319.7980 5.3234 7.7899 -10.0000
319.9980 5.3211 7.7837 -10.0000
320.1980 5.3263 7.7815 -10.0000
320.3970 5.3304 7.7729 -10.0000
320.5970 5.3374 7.7686 -10.0000
320.7980 5.3340 7.7624 -10.0000
320.9980 5.3390 7.7585 -10.0000
321.1980 5.3465 7.7527 -10.0000
321.3970 5.3442 7.7473 -10.0000
321.5970 5.3490 7.7392 -10.0000
321.7980 5.3563 7.7333 -10.0000
321.9980 5.3558 7.7281 -10.0000
322.1980 5.3603 7.7187 -10.0000
322.3970 5.3636 7.7169 -10.0000
322.5970 5.3656 7.7094 -10.0000
322.7980 5.3685 7.7024 -10.0000
322.9980 5.3749 7.6958 -10.0000
323.1980 5.3727 7.6928 -10.0000
323.3970 5.3770 7.6865 -10.0000
323.5970 5.3851 7.6811 -10.0000
323.7980 5.3831 7.6733 -10.0000
323.9980 5.3885 7.6690 -10.0000
324.1980 5.3939 7.6625 -10.0000
324.3970 5.3925 7.6551 -10.0000
324.5970 5.3975 7.6522 -10.0000
324.7980 5.4050 7.6451 -10.0000
324.9980 5.4070 7.6367 -10.0000
325.1980 5.4075 7.6333 -10.0000
325.3970 5.4146 7.6269 -10.0000
325.5970 5.4197 7.6194 -10.0000
325.7980 5.4168 7.6144 -10.0000
325.9980 5.4220 7.6086 -10.0000
326.1980 5.4269 7.5995 -10.0000
326.3970 5.4266 7.5957 -10.0000
326.5970 5.4323 7.5878 -10.0000
326.7980 5.4369 7.5822 -10.0000
326.9980 5.4359 7.5765 -10.0000
327.1980 5.4413 7.5720 -10.0000
327.3970 5.4489 7.5655 -10.0000
327.5970 5.4491 7.5568 -10.0000
327.7980 5.4538 7.5500 -10.0000
327.9980 5.4552 7.5457 -10.0000
328.1980 5.4565 7.5380 -10.0000
328.3970 5.4604 7.5329 -10.0000
328.5970 5.4691 7.5276 -10.0000
328.7980 5.4690 7.5226 -10.0000
328.9980 5.4726 7.5173 -10.0000
329.1980 5.4746 7.5095 -10.0000
329.3970 5.4783 7.5050 -10.0000
329.5970 5.4812 7.4938 -10.0000
329.7980 5.4881 7.4912 -10.0000
329.9980 5.4938 7.4845 -10.0000
330.1980 5.4936 7.4753 -10.0000
330.3970 5.4989 7.4688 -10.0000
330.5970 5.5037 7.4657 -10.0000
330.7980 5.5020 7.4564 -10.0000
330.9980 5.5079 7.4500 -10.0000
331.1980 5.5107 7.4459 -10.0000
331.3970 5.5124 7.4398 -10.0000
331.5970 5.5150 7.4310 -10.0000
331.7980 5.5207 7.4260 -10.0000
331.9980 5.5208 7.4168 -10.0000
332.1980 5.5261 7.4092 -10.0000
332.3970 5.5316 7.4033 -10.0000
332.5970 5.5320 7.3976 -10.0000
332.7980 5.5375 7.3920 -10.0000
332.9980 5.5401 7.3840 -10.0000
333.1980 5.5425 7.3787 -10.0000
333.3970 5.5474 7.3716 -10.0000
333.5970 5.5520 7.3649 -10.0000
333.7980 5.5541 7.3563 -10.0000
333.9980 5.5550 7.3523 -10.0000
334.1980 5.5594 7.3439 -10.0000
334.3970 5.5668 7.3361 -10.0000
334.5970 5.5655 7.3283 -10.0000
334.7980 5.5691 7.3235 -10.0000
334.9980 5.5753 7.3150 -10.0000
335.1980 5.5742 7.3119 -10.0000
335.3970 5.5791 7.3047 -10.0000
335.5970 5.5839 7.2959 -10.0000
335.7980 5.5869 7.2900 -10.0000
335.9980 5.5911 7.2837 -10.0000
336.1980 5.5933 7.2745 -10.0000
336.3970 5.5947 7.2667 -10.0000
336.5970 5.6005 7.2636 -10.0000
336.7970 5.6039 7.2572 -10.0000
336.9980 5.6044 7.2486 -10.0000
337.1980 5.6108 7.2412 -10.0000
337.3970 5.6124 7.2350 -10.0000
337.5970 5.6181 7.2268 -10.0000
337.7980 5.6204 7.2210 -10.0000
337.9980 5.6253 7.2144 -10.0000
338.1980 5.6303 7.2049 -10.0000
338.3970 5.6273 7.1999 -10.0000
338.5970 5.6333 7.1939 -10.0000
338.7980 5.6379 7.1868 -10.0000
338.9980 5.6398 7.1771 -10.0000
339.1980 5.6436 7.1706 -10.0000
339.3970 5.6454 7.1659 -10.0000
339.5970 5.6472 7.1550 -10.0000
339.7970 5.6508 7.1481 -10.0000
339.9980 5.6584 7.1423 -10.0000
340.1980 5.6570 7.1365 -10.0000
340.3970 5.6626 7.1261 -10.0000
340.5970 5.6666 7.1209 -10.0000
340.7970 5.6668 7.1147 -10.0000
340.9980 5.6707 7.1037 -10.0000
341.1980 5.6768 7.1004 -10.0000
341.3970 5.6764 7.0938 -10.0000
341.5970 5.6812 7.0826 -10.0000
341.7970 5.6837 7.0761 -10.0000
341.9980 5.6890 7.0686 -10.0000
342.1980 5.6892 7.0633 -10.0000
342.3970 5.6937 7.0528 -10.0000
342.5970 5.6997 7.0471 -10.0000
342.7970 5.6985 7.0386 -10.0000
342.9980 5.7043 7.0322 -10.0000
343.1980 5.7113 7.0242 -10.0000
343.3970 5.7089 7.0154 -10.0000
343.5970 5.7131 7.0091 -10.0000
343.7970 5.7216 7.0005 -10.0000
343.9980 5.7213 6.9945 -10.0000
344.1980 5.7236 6.9862 -10.0000
344.3970 5.7310 6.9791 -10.0000
344.5970 5.7291 6.9729 -10.0000
344.7970 5.7353 6.9623 -10.0000
344.9980 5.7400 6.9577 -10.0000
345.1980 5.7373 6.9485 -10.0000
345.3970 5.7459 6.9440 -10.0000
345.5970 5.7504 6.9348 -10.0000
345.7980 5.7527 6.9272 -10.0000
345.9980 5.7538 6.9185 -10.0000
346.1980 5.7582 6.9123 -10.0000
346.3970 5.7637 6.9030 -10.0000
346.5970 5.7651 6.8967 -10.0000
346.7970 5.7686 6.8872 -10.0000
346.9980 5.7739 6.8791 -10.0000
347.1980 5.7722 6.8730 -10.0000
347.3970 5.7772 6.8690 -10.0000
347.5970 5.7842 6.8608 -10.0000
347.7980 5.7850 6.8510 -10.0000
347.9980 5.7879 6.8417 -10.0000
348.1980 5.7943 6.8362 -10.0000
348.3970 5.7912 6.8263 -10.0000
348.5970 5.8000 6.8202 -10.0000
348.7980 5.8028 6.8094 -10.0000
348.9980 5.8051 6.8028 -10.0000
349.1980 5.8075 6.7928 -10.0000
349.3970 5.8119 6.7887 -10.0000
349.5970 5.8128 6.7806 -10.0000
349.7970 5.8193 6.7696 -10.0000
349.9980 5.8227 6.7648 -10.0000
350.1980 5.8240 6.7540 -10.0000
350.3970 5.8260 6.7469 -10.0000
350.5970 5.8316 6.7378 -10.0000
350.7970 5.8359 6.7292 -10.0000
350.9980 5.8383 6.7225 -10.0000
351.1980 5.8434 6.7148 -10.0000
351.3970 5.8471 6.7049 -10.0000
351.5970 5.8491 6.6971 -10.0000
351.7970 5.8537 6.6895 -10.0000
351.9980 5.8556 6.6800 -10.0000
352.1980 5.8581 6.6738 -10.0000
352.3970 5.8611 6.6649 -10.0000
352.5970 5.8666 6.6584 -10.0000
352.7980 5.8673 6.6499 -10.0000
352.9980 5.8701 6.6390 -10.0000
353.1980 5.8772 6.6286 -10.0000
353.3970 5.8781 6.6248 -10.0000
353.5970 5.8829 6.6135 -10.0000
353.7970 5.8852 6.6056 -10.0000
353.9980 5.8876 6.5972 -10.0000
354.1980 5.8897 6.5896 -10.0000
354.3970 5.8969 6.5825 -10.0000
354.5970 5.9006 6.5746 -10.0000
354.7970 5.8999 6.5635 -10.0000
354.9980 5.9076 6.5571 -10.0000
355.1980 5.9106 6.5493 -10.0000
355.3970 5.9112 6.5420 -10.0000
355.5970 5.9159 6.5325 -10.0000
355.7980 5.9192 6.5220 -10.0000
355.9980 5.9189 6.5163 -10.0000
356.1980 5.9270 6.5077 -10.0000
356.3970 5.9319 6.4992 -10.0000
356.5970 5.9313 6.4903 -10.0000
356.7970 5.9349 6.4826 -10.0000
356.9980 5.9381 6.4728 -10.0000
357.1980 5.9417 6.4629 -10.0000
357.3970 5.9445 6.4564 -10.0000
357.5970 5.9484 6.4469 -10.0000
357.7980 5.9492 6.4387 -10.0000
357.9980 5.9535 6.4283 -10.0000
358.1980 5.9585 6.4183 -10.0000
358.3970 5.9581 6.4083 -10.0000
358.5970 5.9621 6.4022 -10.0000
358.7970 5.9681 6.3909 -10.0000
358.9980 5.9750 6.3843 -10.0000
359.1980 5.9724 6.3758 -10.0000
359.3970 5.9793 6.3648 -10.0000
359.5970 5.9845 6.3557 -10.0000
359.7970 5.9826 6.3469 -10.0000
359.9980 5.9865 6.3403 -10.0000
360.1980 5.9919 6.3321 -10.0000
360.3970 5.9949 6.3207 -10.0000
360.5970 6.0002 6.3133 -10.0000
360.7970 6.0024 6.3058 -10.0000
360.9980 6.0029 6.2958 -10.0000
361.1980 6.0067 6.2868 -10.0000
361.3970 6.0139 6.2758 -10.0000
361.5970 6.0122 6.2664 -10.0000
361.7970 6.0154 6.2608 -10.0000
361.9980 6.0225 6.2527 -10.0000
362.1980 6.0220 6.2426 -10.0000
362.3970 6.0274 6.2288 -10.0000
362.5970 6.0327 6.2216 -10.0000
362.7970 6.0306 6.2131 -10.0000
362.9980 6.0355 6.2036 -10.0000
363.1980 6.0420 6.1927 -10.0000
363.3970 6.0455 6.1865 -10.0000
363.5970 6.0473 6.1752 -10.0000
363.7970 6.0511 6.1657 -10.0000
363.9980 6.0551 6.1580 -10.0000
364.1980 6.0586 6.1502 -10.0000
364.3970 6.0620 6.1380 -10.0000
364.5970 6.0646 6.1294 -10.0000
364.7980 6.0669 6.1199 -10.0000
364.9980 6.0726 6.1112 -10.0000
365.1980 6.0760 6.1039 -10.0000
365.3970 6.0747 6.0931 -10.0000
365.5970 6.0823 6.0836 -10.0000
365.7970 6.0867 6.0722 -10.0000
365.9980 6.0879 6.0638 -10.0000
366.1980 6.0894 6.0561 -10.0000
366.3970 6.0973 6.0506 -10.0000
366.5970 6.0971 6.0345 -10.0000
366.7970 6.1013 6.0237 -10.0000
366.9980 6.1044 6.0135 -10.0000
367.1980 6.1054 6.0162 -10.0000
367.3970 6.1090 5.9990 -10.0000
367.5970 6.1170 5.9868 -10.0000
367.7970 6.1192 5.9794 -10.0000
367.9980 6.1204 5.9684 -10.0000
368.1980 6.1244 5.9514 -10.0000
368.3970 6.1303 5.9476 -10.0000
368.5970 6.1314 5.9475 -10.0000
368.7980 6.1370 5.9282 -10.0000
368.9980 6.1413 5.9193 -10.0000
369.1980 6.1422 5.9104 -10.0000
369.3970 6.1474 5.9009 -10.0000
369.5970 6.1518 5.8891 -10.0000
369.7970 6.1490 5.8818 -10.0000
369.9980 6.1563 5.8716 -10.0000
370.1980 6.1581 5.8603 -10.0000
370.3970 6.1599 5.8456 -10.0000
370.5970 6.1642 5.8370 -10.0000
370.7970 6.1682 5.8349 -10.0000
370.9980 6.1704 5.8217 -10.0000
371.1980 6.1730 5.8129 -10.0000
371.3970 6.1791 5.7969 -10.0000
371.5970 6.1823 5.7895 -10.0000
371.7980 6.1824 5.7784 -10.0000
371.9980 6.1872 5.7705 -10.0000
372.1980 6.1958 5.7626 -10.0000
372.3970 6.1939 5.7493 -10.0000
372.5970 6.2004 5.7393 -10.0000
372.7980 6.2052 5.7367 -10.0000
372.9980 6.2026 5.7192 -10.0000
373.1980 6.2076 5.7075 -10.0000
373.3970 6.2151 5.6890 -10.0000
373.5970 6.2144 5.6845 -10.0000
373.7970 6.2196 5.6681 -10.0000
373.9980 6.2238 5.6680 -10.0000
374.1980 6.2228 5.6610 -10.0000
374.3970 6.2270 5.6455 -10.0000
374.5970 6.2316 5.6358 -10.0000
374.7970 6.2336 5.6224 -10.0000
374.9980 6.2398 5.6121 -10.0000
375.1980 6.2412 5.6018 -10.0000
375.3970 6.2437 5.5994 -10.0000
375.5970 6.2487 5.5776 -10.0000
375.7970 6.2513 5.5735 -10.0000
375.9980 6.2551 5.5611 -10.0000
376.1980 6.2552 5.5471 -10.0000
376.3970 6.2640 5.5387 -10.0000
376.5970 6.2644 5.5278 -10.0000
376.7980 6.2684 5.5148 -10.0000
376.9980 6.2738 5.5030 -10.0000
377.1980 6.2770 5.4938 -10.0000
377.3970 6.2784 5.4723 -10.0000
377.5970 6.2838 5.4652 -10.0000
377.7980 6.2874 5.4440 -10.0000
377.9980 6.2872 5.4232 -10.0000
378.1980 6.2916 5.3910 -10.0000
378.3970 6.2948 4.7644 -10.0000
378.5970 6.2951 4.1381 -10.0000
378.7970 6.3016 -0.0177 -10.0000
378.9980 6.3073 -0.0263 -10.0000
379.1980 6.3081 -0.0238 -10.0000
379.3970 6.3094 -0.0232 -10.0000
379.5970 6.3144 -0.0268 -10.0000
379.7970 6.3187 -0.0253 -10.0000
379.9980 6.3217 -0.0265 -10.0000
380.1980 6.3273 -0.0260 -10.0000
380.3970 6.3308 -0.0260 -10.0000
380.5970 6.3287 -0.0239 -10.0000
380.7970 6.3293 -0.0242 -10.0000
380.9980 6.3321 -0.0243 -10.0000
381.1980 6.3292 -0.0254 -10.0000
381.3970 6.3310 -0.0260 -10.0000
381.5970 6.3292 -0.0232 -10.0000
381.7970 6.3322 -0.0256 -10.0000
381.9980 6.3315 -0.0233 -10.0000
382.1980 6.3310 -0.0240 -10.0000
382.3970 6.3325 -0.0250 -10.0000
382.5970 6.3305 -0.0269 -10.0000
382.7970 6.3309 -0.0231 -10.0000
382.9980 6.3290 -0.0236 -10.0000
383.1980 6.3324 -0.0254 -10.0000
383.3970 6.3322 -0.0250 -10.0000
383.5970 6.3320 -0.0259 -10.0000
383.7970 6.3286 -0.0254 -10.0000
383.9980 6.3293 -0.0238 -10.0000
384.1980 6.3290 -0.0253 -10.0000
384.3970 6.3319 -0.0254 -10.0000
384.5970 6.3293 -0.0223 -10.0000
384.7970 6.3303 -0.0226 -10.0000
384.9980 6.3303 -0.0264 -10.0000
385.1980 6.3288 -0.0252 -10.0000
385.3970 6.3286 -0.0243 -10.0000
385.5970 6.3306 -0.0263 -10.0000
385.7970 6.3324 -0.0248 -10.0000
385.9980 6.3325 -0.0235 -10.0000
386.1980 6.3322 -0.0233 -10.0000
386.3970 6.3299 -0.0229 -10.0000
386.5970 6.3325 -0.0244 -10.0000
386.7970 6.3326 -0.0238 -10.0000
386.9980 6.3316 -0.0229 -10.0000
387.1980 6.3290 -0.0254 -10.0000
387.3970 6.3287 -0.0245 -10.0000
387.5970 6.3302 -0.0234 -10.0000
387.7970 6.3296 -0.0260 -10.0000
387.9980 6.3288 -0.0240 -10.0000
388.1980 6.3289 -0.0236 -10.0000
388.3970 6.3288 -0.0242 -10.0000
388.5970 6.3292 -0.0239 -10.0000
388.7970 6.3315 -0.0258 -10.0000
388.9980 6.3293 -0.0224 -10.0000
389.1980 6.3287 -0.0229 -10.0000
389.3970 6.3297 -0.0230 -10.0000
389.5970 6.3311 -0.0224 -10.0000
389.7970 6.3324 -0.0252 -10.0000
389.9980 6.3292 -0.0251 -10.0000
390.1980 6.3317 -0.0232 -10.0000
390.3970 6.3291 -0.0246 -10.0000
390.5970 6.3326 -0.0234 -10.0000
390.7970 6.3299 -0.0250 -10.0000
390.9980 6.3287 -0.0242 -10.0000
391.1980 6.3308 -0.0258 -10.0000
391.3970 6.3291 -0.0238 -10.0000
391.5970 6.3302 -0.0235 -10.0000
391.7970 6.3321 -0.0245 -10.0000
391.9980 6.3317 -0.0250 -10.0000
392.1980 6.3320 -0.0255 -10.0000
392.3970 6.3293 -0.0230 -10.0000
392.5970 6.3310 -0.0222 -10.0000
392.7970 6.3307 -0.0218 -10.0000
392.9980 6.3322 -0.0250 -10.0000
393.1980 6.3318 -0.0225 -10.0000
393.3970 6.3319 -0.0243 -10.0000
393.5970 6.3316 -0.0225 -10.0000
393.7970 6.3319 -0.0237 -10.0000
393.9980 6.3313 -0.0250 -10.0000
394.1980 6.3292 -0.0230 -10.0000
394.3970 6.3290 -0.0221 -10.0000
394.5970 6.3320 -0.0250 -10.0000
394.7970 6.3311 -0.0257 -10.0000
394.9980 6.3305 -0.0252 -10.0000
395.1980 6.3289 -0.0251 -10.0000
395.3970 6.3311 -0.0251 -10.0000
395.5970 6.3318 -0.0240 -10.0000
395.7970 6.3298 -0.0253 -10.0000
395.9980 6.3293 -0.0232 -10.0000
396.1980 6.3323 -0.0240 -10.0000
396.3970 6.3323 -0.0247 -10.0000
396.5970 6.3312 -0.0263 -10.0000
396.7970 6.3301 -0.0231 -10.0000
396.9980 6.3316 -0.0250 -10.0000
397.1980 6.3320 -0.0252 -10.0000
397.3970 6.3287 -0.0234 -10.0000
397.5970 6.3319 -0.0231 -10.0000
397.7970 6.3312 -0.0225 -10.0000
397.9980 6.3321 -0.0236 -10.0000
398.1980 6.3308 -0.0257 -10.0000
398.3970 6.3286 -0.0238 -10.0000
398.5970 6.3311 -0.0225 -10.0000
398.7970 6.3323 -0.0245 -10.0000
398.9980 6.3291 -0.0242 -10.0000
399.1980 6.3323 -0.0226 -10.0000
399.3970 6.3302 -0.0226 -10.0000
399.5970 6.3323 -0.0238 -10.0000
399.7970 6.3327 -0.0238 -10.0000
399.9980 6.3313 -0.0250 -10.0000
400.1980 6.3322 -0.0224 -10.0000
400.3970 6.3288 -0.0250 -10.0000
400.5970 6.3312 -0.0251 -10.0000
400.7970 6.3301 -0.0254 -10.0000
400.9980 6.3289 -0.0255 -10.0000
401.1980 6.3327 -0.0229 -10.0000
401.3970 6.3320 -0.0248 -10.0000
401.5970 6.3296 -0.0248 -10.0000
401.7970 6.3290 -0.0246 -10.0000
401.9980 6.3325 -0.0234 -10.0000
402.1980 6.3315 -0.0248 -10.0000
402.3970 6.3307 -0.0229 -10.0000
402.5970 6.3311 -0.0224 -10.0000
402.7970 6.3319 -0.0235 -10.0000
402.9980 6.3323 -0.0235 -10.0000
403.1980 6.3322 -0.0247 -10.0000
403.3970 6.3289 -0.0236 -10.0000
403.5970 6.3299 -0.0253 -10.0000
403.7970 6.3298 -0.0232 -10.0000
403.9980 6.3322 -0.0228 -10.0000
404.1980 6.3324 -0.0238 -10.0000
404.3970 6.3291 -0.0241 -10.0000
404.5970 6.3287 -0.0247 -10.0000
404.7980 6.3297 -0.0227 -10.0000
404.9980 6.3317 -0.0220 -10.0000
405.1980 6.3309 -0.0222 -10.0000
405.3970 6.3321 -0.0241 -10.0000
405.5970 6.3308 -0.0256 -10.0000
405.7970 6.3296 -0.0227 -10.0000
405.9980 6.3318 -0.0210 -10.0000
406.1980 6.3319 -0.0242 -10.0000
406.3970 6.3288 -0.0246 -10.0000
406.5970 6.3325 -0.0229 -10.0000
406.7970 6.3289 -0.0238 -10.0000
406.9980 6.3303 -0.0229 -10.0000
407.1980 6.3289 -0.0246 -10.0000
407.3970 6.3287 -0.0236 -10.0000
407.5970 6.3289 -0.0247 -10.0000
407.7980 6.3300 -0.0232 -10.0000
407.9980 6.3288 -0.0238 -10.0000
408.1980 6.3322 -0.0244 -10.0000
408.3970 6.3320 -0.0223 -10.0000
408.5970 6.3307 -0.0222 -10.0000
408.7970 6.3305 -0.0218 -10.0000
408.9980 6.3318 -0.0251 -10.0000
409.1980 6.3288 -0.0239 -10.0000
409.3970 6.3312 -0.0230 -10.0000
409.5970 6.3323 -0.0239 -10.0000
409.7970 6.3312 -0.0213 -10.0000
409.9980 6.3325 -0.0236 -10.0000
410.1980 6.3285 -0.0236 -10.0000
410.3970 6.3292 -0.0227 -10.0000
410.5970 6.3290 -0.0238 -10.0000
410.7970 6.3298 -0.0251 -10.0000
410.9980 6.3296 -0.0227 -10.0000
411.1980 6.3294 -0.0228 -10.0000
411.3970 6.3322 -0.0230 -10.0000
411.5970 6.3287 -0.0235 -10.0000
411.7970 6.3306 -0.0242 -10.0000
411.9980 6.3291 -0.0232 -10.0000
412.1980 6.3309 -0.0247 -10.0000
412.3970 6.3288 -0.0244 -10.0000
412.5970 6.3321 -0.0222 -10.0000
412.7970 6.3288 -0.0234 -10.0000
412.9980 6.3318 -0.0254 -10.0000
413.1980 6.3304 -0.0236 -10.0000
413.3970 6.3321 -0.0252 -10.0000
413.5970 6.3292 -0.0249 -10.0000
413.7970 6.3292 -0.0232 -10.0000
413.9980 6.3315 -0.0225 -10.0000
414.1980 6.3299 -0.0255 -10.0000
414.3970 6.3324 -0.0234 -10.0000
414.5970 6.3322 -0.0241 -10.0000
414.7970 6.3292 -0.0215 -10.0000
414.9980 6.3285 -0.0235 -10.0000
415.1980 6.3287 -0.0237 -10.0000
415.3970 6.3320 -0.0260 -10.0000
415.5970 6.3322 -0.0250 -10.0000
415.7970 6.3300 -0.0242 -10.0000
415.9980 6.3288 -0.0241 -10.0000
416.1980 6.3302 -0.0251 -10.0000
416.3970 6.3293 -0.0226 -10.0000
416.5970 6.3323 -0.0237 -10.0000
416.7970 6.3318 -0.0234 -10.0000
416.9980 6.3325 -0.0246 -10.0000
417.1980 6.3292 -0.0247 -10.0000
417.3970 6.3289 -0.0234 -10.0000
417.5970 6.3307 -0.0224 -10.0000
417.7970 6.3287 -0.0230 -10.0000
417.9980 6.3319 -0.0245 -10.0000
418.1980 6.3318 -0.0245 -10.0000
418.3970 6.3295 -0.0250 -10.0000
418.5970 6.3318 -0.0247 -10.0000
418.7970 6.3320 -0.0221 -10.0000
418.9980 6.3319 -0.0243 -10.0000
419.1980 6.3325 -0.0229 -10.0000
419.3970 6.3314 -0.0253 -10.0000
419.5970 6.3322 -0.0242 -10.0000
419.7970 6.3290 -0.0225 -10.0000
419.9980 6.3288 -0.0230 -10.0000
420.1980 6.3287 -0.0230 -10.0000
420.3970 6.3287 -0.0251 -10.0000
420.5970 6.3297 -0.0228 -10.0000
420.7970 6.3319 -0.0256 -10.0000
420.9980 6.3311 -0.0225 -10.0000
421.1980 6.3313 -0.0231 -10.0000
421.3970 6.3318 -0.0252 -10.0000
421.5970 6.3327 -0.0238 -10.0000
421.7970 6.3294 -0.0250 -10.0000
421.9980 6.3285 -0.0239 -10.0000
422.1980 6.3288 -0.0267 -10.0000
422.3970 6.3288 -0.0219 -10.0000
422.5970 6.3298 -0.0252 -10.0000
422.7970 6.3312 -0.0254 -10.0000
422.9980 6.3287 -0.0241 -10.0000
423.1980 6.3286 -0.0241 -10.0000
423.3970 6.3297 -0.0241 -10.0000
423.5970 6.3288 -0.0240 -10.0000
423.7970 6.3293 -0.0225 -10.0000
423.9980 6.3325 -0.0231 -10.0000
424.1980 6.3292 -0.0230 -10.0000
424.3970 6.3293 -0.0228 -10.0000
424.5970 6.3300 -0.0250 -10.0000
424.7970 6.3323 -0.0232 -10.0000
424.9980 6.3288 -0.0240 -10.0000
425.1980 6.3290 -0.0236 -10.0000
425.3970 6.3323 -0.0234 -10.0000
425.5970 6.3319 -0.0225 -10.0000
425.7970 6.3325 -0.0238 -10.0000
425.9980 6.3312 -0.0219 -10.0000
426.1980 6.3301 -0.0243 -10.0000
426.3970 6.3310 -0.0219 -10.0000
426.5970 6.3322 -0.0256 -10.0000
426.7970 6.3312 -0.0219 -10.0000
426.9980 6.3293 -0.0235 -10.0000
427.1980 6.3303 -0.0210 -10.0000
427.3970 6.3295 -0.0241 -10.0000
427.5970 6.3313 -0.0247 -10.0000
427.7970 6.3306 -0.0244 -10.0000
427.9980 6.3288 -0.0234 -10.0000
428.1980 6.3303 -0.0226 -10.0000
428.3970 6.3309 -0.0223 -10.0000
428.5970 6.3325 -0.0238 -10.0000
428.7980 6.3312 -0.0256 -10.0000
428.9980 6.3322 -0.0223 -10.0000
429.1980 6.3295 -0.0260 -10.0000
429.3970 6.3315 -0.0219 -10.0000
429.5970 6.3311 -0.0217 -10.0000
429.7970 6.3290 -0.0241 -10.0000
429.9980 6.3322 -0.0242 -10.0000
430.1980 6.3313 -0.0250 -10.0000
430.3970 6.3298 -0.0222 -10.0000
430.5970 6.3288 -0.0227 -10.0000
430.7970 6.3304 -0.0219 -10.0000
430.9980 6.3305 -0.0220 -10.0000
431.1980 6.3315 -0.0247 -10.0000
431.3970 6.3292 -0.0241 -10.0000
431.5970 6.3326 -0.0244 -10.0000
431.7970 6.3321 -0.0248 -10.0000
431.9980 6.3311 -0.0256 -10.0000
432.1980 6.3316 -0.0226 -10.0000
432.3970 6.3324 -0.0242 -10.0000
432.5970 6.3286 -0.0257 -10.0000
432.7970 6.3310 -0.0250 -10.0000
432.9980 6.3291 -0.0225 -10.0000
433.1980 6.3292 -0.0224 -10.0000
433.3970 6.3317 -0.0249 -10.0000
433.5970 6.3297 -0.0216 -10.0000
433.7970 6.3290 -0.0242 -10.0000
433.9980 6.3303 -0.0253 -10.0000
434.1980 6.3322 -0.0224 -10.0000
434.3970 6.3309 -0.0246 -10.0000
434.5970 6.3298 -0.0242 -10.0000
434.7970 6.3290 -0.0228 -10.0000
434.9980 6.3322 -0.0246 -10.0000
435.1980 6.3315 -0.0225 -10.0000
435.3970 6.3308 -0.0215 -10.0000
435.5970 6.3323 -0.0229 -10.0000
435.7970 6.3285 -0.0239 -10.0000
435.9980 6.3311 -0.0251 -10.0000
436.1980 6.3296 -0.0224 -10.0000
436.3970 6.3301 -0.0253 -10.0000
436.5970 6.3323 -0.0231 -10.0000
436.7970 6.3313 -0.0220 -10.0000
436.9980 6.3286 -0.0233 -10.0000
437.1980 6.3318 -0.0222 -10.0000
437.3970 6.3316 -0.0249 -10.0000
437.5970 6.3291 -0.0232 -10.0000
437.7970 6.3292 -0.0247 -10.0000
437.9980 6.3322 -0.0248 -10.0000
438.1980 6.3294 -0.0255 -10.0000
438.3970 6.3301 -0.0227 -10.0000
438.5970 6.3320 -0.0247 -10.0000
438.7970 6.3325 -0.0239 -10.0000
438.9980 6.3287 -0.0235 -10.0000
439.1980 6.3319 -0.0221 -10.0000
439.3970 6.3324 -0.0234 -10.0000
439.5970 6.3314 -0.0219 -10.0000
439.7980 6.3316 -0.0249 -10.0000
439.9980 6.3316 -0.0243 -10.0000
440.1980 6.3300 -0.0222 -10.0000
440.3970 6.3322 -0.0228 -10.0000
440.5970 6.3298 -0.0256 -10.0000
440.7970 6.3311 -0.0222 -10.0000
440.9980 6.3302 -0.0245 -10.0000
441.1980 6.3288 -0.0232 -10.0000
441.3970 6.3315 -0.0220 -10.0000
441.5970 6.3283 -0.0234 -10.0000
441.7970 6.3302 -0.0219 -10.0000
441.9980 6.3306 -0.0249 -10.0000
442.1980 6.3310 -0.0257 -10.0000
442.3970 6.3322 -0.0241 -10.0000
442.5970 6.3287 -0.0243 -10.0000
442.7970 6.3299 -0.0226 -10.0000
442.9980 6.3291 -0.0250 -10.0000
443.1980 6.3285 -0.0243 -10.0000
443.3970 6.3317 -0.0250 -10.0000
443.5970 6.3288 -0.0231 -10.0000
443.7970 6.3305 -0.0256 -10.0000
443.9980 6.3323 -0.0223 -10.0000
444.1980 6.3310 -0.0226 -10.0000
444.3970 6.3290 -0.0233 -10.0000
444.5970 6.3289 -0.0242 -10.0000
444.7970 6.3303 -0.0222 -10.0000
444.9980 6.3286 -0.0228 -10.0000
445.1980 6.3322 -0.0248 -10.0000
445.3970 6.3319 -0.0249 -10.0000
445.5970 6.3285 -0.0236 -10.0000
445.7970 6.3324 -0.0228 -10.0000
445.9980 6.3300 -0.0222 -10.0000
446.1980 6.3312 -0.0222 -10.0000
446.3970 6.3306 -0.0218 -10.0000
446.5970 6.3314 -0.0247 -10.0000
446.7970 6.3316 -0.0247 -10.0000
446.9980 6.3304 -0.0223 -10.0000
447.1980 6.3311 -0.0253 -10.0000
447.3970 6.3327 -0.0237 -10.0000
447.5970 6.3292 -0.0234 -10.0000
447.7970 6.3298 -0.0221 -10.0000
447.9980 6.3299 -0.0221 -10.0000
448.1980 6.3291 -0.0232 -10.0000
448.3970 6.3296 -0.0249 -10.0000
448.5970 6.3287 -0.0237 -10.0000
448.7970 6.3300 -0.0254 -10.0000
448.9980 6.3289 -0.0239 -10.0000
449.1980 6.3288 -0.0244 -10.0000
449.3970 6.3290 -0.0247 -10.0000
449.5970 6.3319 -0.0224 -10.0000
449.7970 6.3291 -0.0223 -10.0000
449.9980 6.3315 -0.0252 -10.0000
450.1980 6.3316 -0.0248 -10.0000
450.3970 6.3321 -0.0223 -10.0000
450.5970 6.3324 -0.0230 -10.0000
450.7970 6.3316 -0.0221 -10.0000
450.9980 6.3322 -0.0245 -10.0000
451.1980 6.3287 -0.0242 -10.0000
451.3970 6.3298 -0.0255 -10.0000
451.5970 6.3297 -0.0226 -10.0000
451.7970 6.3288 -0.0221 -10.0000
451.9980 6.3292 -0.0227 -10.0000
452.1980 6.3325 -0.0228 -10.0000
452.3970 6.3300 -0.0245 -10.0000
452.5970 6.3291 -0.0239 -10.0000
452.7970 6.3306 -0.0219 -10.0000
452.9980 6.3286 -0.0238 -10.0000
453.1980 6.3323 -0.0233 -10.0000
453.3970 6.3303 -0.0249 -10.0000
453.5970 6.3317 -0.0222 -10.0000
453.7980 6.3320 -0.0232 -10.0000
453.9980 6.3289 -0.0245 -10.0000
454.1980 6.3298 -0.0220 -10.0000
454.3970 6.3293 -0.0227 -10.0000
454.5970 6.3296 -0.0221 -10.0000
454.7970 6.3307 -0.0220 -10.0000
454.9980 6.3290 -0.0237 -10.0000
455.1980 6.3309 -0.0215 -10.0000
455.3970 6.3320 -0.0229 -10.0000
455.5970 6.3292 -0.0242 -10.0000
455.7970 6.3307 -0.0221 -10.0000
455.9980 6.3293 -0.0245 -10.0000
456.1980 6.3299 -0.0228 -10.0000
456.3970 6.3297 -0.0244 -10.0000
456.5970 6.3297 -0.0224 -10.0000
456.7980 6.3289 -0.0231 -10.0000
456.9980 6.3294 -0.0221 -10.0000
457.1980 6.3315 -0.0245 -10.0000
457.3970 6.3325 -0.0232 -10.0000
457.5970 6.3307 -0.0251 -10.0000
457.7970 6.3291 -0.0238 -10.0000
457.9980 6.3292 -0.0246 -10.0000
458.1980 6.3286 -0.0232 -10.0000
458.3970 6.3312 -0.0219 -10.0000
458.5970 6.3288 -0.0237 -10.0000
458.7970 6.3299 -0.0252 -10.0000
458.9980 6.3322 -0.0235 -10.0000
459.1980 6.3317 -0.0220 -10.0000
459.3970 6.3310 -0.0248 -10.0000
459.5970 6.3287 -0.0227 -10.0000
459.7970 6.3307 -0.0250 -10.0000
459.9980 6.3298 -0.0245 -10.0000
460.1980 6.3319 -0.0230 -10.0000
460.3970 6.3319 -0.0227 -10.0000
460.5970 6.3317 -0.0227 -10.0000
460.7970 6.3294 -0.0248 -10.0000
460.9980 6.3295 -0.0245 -10.0000
461.1980 6.3297 -0.0225 -10.0000
461.3970 6.3300 -0.0245 -10.0000
461.5970 6.3301 -0.0218 -10.0000
461.7970 6.3291 -0.0248 -10.0000
461.9980 6.3311 -0.0246 -10.0000
462.1980 6.3318 -0.0235 -10.0000
462.3970 6.3325 -0.0244 -10.0000
462.5970 6.3316 -0.0227 -10.0000
462.7970 6.3285 -0.0226 -10.0000
462.9980 6.3319 -0.0229 -10.0000
463.1980 6.3314 -0.0220 -10.0000
463.3970 6.3295 -0.0247 -10.0000
463.5970 6.3314 -0.0248 -10.0000
463.7970 6.3296 -0.0247 -10.0000
463.9980 6.3292 -0.0239 -10.0000
464.1980 6.3311 -0.0248 -10.0000
464.3970 6.3286 -0.0236 -10.0000
464.5970 6.3315 -0.0225 -10.0000
464.7970 6.3314 -0.0222 -10.0000
464.9980 6.3287 -0.0227 -10.0000
465.1980 6.3326 -0.0239 -10.0000
465.3970 6.3310 -0.0221 -10.0000
465.5970 6.3290 -0.0242 -10.0000
465.7970 6.3297 -0.0255 -10.0000
465.9980 6.3306 -0.0255 -10.0000
466.1980 6.3298 -0.0219 -10.0000
466.3970 6.3287 -0.0233 -10.0000
466.5970 6.3293 -0.0242 -10.0000
466.7970 6.3314 -0.0248 -10.0000
466.9980 6.3291 -0.0253 -10.0000
467.1980 6.3302 -0.0220 -10.0000
467.3970 6.3287 -0.0236 -10.0000
467.5970 6.3327 -0.0232 -10.0000
467.7970 6.3290 -0.0228 -10.0000
467.9980 6.3297 -0.0224 -10.0000
468.1980 6.3317 -0.0247 -10.0000
468.3970 6.3321 -0.0239 -10.0000
468.5970 6.3300 -0.0249 -10.0000
468.7970 6.3315 -0.0215 -10.0000
468.9980 6.3315 -0.0248 -10.0000
469.1980 6.3285 -0.0237 -10.0000