## input
Date 10/27/2011
Start Time 10:42:37
Material Cast Iron Grey 20
Cross Section Area(in^2) 0.044
Gauge Length (in) 2.25
Crosshead Speed (in/min) .02
Comments
*Analog data are recorded as voltages. Multiply by the appropriate scale factor to convert.
Time (s) Crosshead Position (in.) Load (lbs.) Extensometer (in.)
0.005000 200.000000 0.001000 <-- scale factors (unit per volt)
0.1440 0.0194 0.0084 -0.0105
0.3440 0.0198 0.0076 -0.0108
0.5430 0.0198 0.0074 -0.0133
0.7440 0.0194 0.0083 -0.0117
0.9440 0.0267 0.0093 -0.0116
1.1440 0.0437 0.0118 -0.0114
1.3440 0.0580 0.0140 -0.0110
1.5430 0.0666 0.0154 -0.0062
1.7440 0.0802 0.0167 -0.0022
1.9440 0.0976 0.0167 -0.0015
2.1440 0.1094 0.0167 0.0025
2.3440 0.1226 0.0192 0.0030
2.5430 0.1347 0.0191 0.0086
2.7440 0.1515 0.0196 0.0070
2.9440 0.1640 0.0203 0.0105
3.1440 0.1748 0.0203 0.0170
3.3440 0.1886 0.0214 0.0228
3.5430 0.2032 0.0214 0.0219
3.7440 0.2143 0.0206 0.0261
3.9440 0.2297 0.0222 0.0251
4.1440 0.2447 0.0251 0.0258
4.3440 0.2575 0.0260 0.0272
4.5430 0.2681 0.0265 0.0274
4.7440 0.2826 0.0320 0.0279
4.9440 0.2967 0.0334 0.0270
5.1440 0.3106 0.0341 0.0228
5.3440 0.3214 0.0347 0.0229
5.5430 0.3356 0.0406 0.0230
5.7440 0.3500 0.0399 0.0209
5.9440 0.3614 0.0426 0.0157
6.1440 0.3732 0.0458 0.0180
6.3440 0.3887 0.0469 0.0159
6.5430 0.4049 0.0510 0.0123
6.7440 0.4139 0.0536 0.0092
6.9440 0.4293 0.0535 0.0072
7.1440 0.4432 0.0572 0.0053
7.3440 0.4539 0.0575 0.0047
7.5430 0.4684 0.0621 0.0061
7.7440 0.4836 0.0628 0.0042
7.9440 0.4963 0.0645 0.0033
8.1440 0.5069 0.0664 0.0014
8.3440 0.5215 0.0679 0.0052
8.5430 0.5359 0.0703 0.0055
8.7440 0.5499 0.0733 0.0120
8.9440 0.5618 0.0757 0.0064
9.1440 0.5765 0.0785 0.0134
9.3440 0.5896 0.0813 0.0160
9.5430 0.6037 0.0825 0.0116
9.7440 0.6142 0.0834 0.0144
9.9440 0.6292 0.0866 0.0160
10.1440 0.6426 0.0913 0.0181
10.3440 0.6526 0.0937 0.0219
10.5430 0.6651 0.0957 0.0399
10.7440 0.6800 0.0992 0.0243
10.9440 0.6942 0.1008 0.0189
11.1440 0.7068 0.1042 0.0162
11.3440 0.7221 0.1065 0.0054
11.5430 0.7355 0.1149 0.0028
11.7440 0.7459 0.1216 0.0165
11.9440 0.7574 0.1266 0.0225
12.1440 0.7719 0.1341 0.0131
12.3440 0.7905 0.1406 0.0103
12.5430 0.7994 0.1460 0.0131
12.7440 0.8146 0.1501 0.0148
12.9440 0.8270 0.1567 0.0181
13.1440 0.8419 0.1643 0.0173
13.3440 0.8506 0.1707 0.0185
13.5430 0.8686 0.1772 0.0168
13.7440 0.8814 0.1823 0.0190
13.9440 0.8935 0.1919 0.0254
14.1440 0.9080 0.1961 0.0225
14.3440 0.9228 0.2040 0.0219
14.5430 0.9369 0.2118 0.0170
14.7440 0.9479 0.2197 0.0313
14.9440 0.9618 0.2257 0.0321
15.1440 0.9760 0.2342 0.0359
15.3440 0.9873 0.2401 0.0403
15.5430 0.9967 0.2483 0.0391
15.7440 1.0110 0.2553 0.0475
15.9440 1.0268 0.2649 0.0463
16.1440 1.0404 0.2716 0.0516
16.3440 1.0503 0.2776 -0.0004
16.5430 1.0662 0.2904 0.0884
16.7440 1.0799 0.2914 -0.0096
16.9440 1.0943 0.3037 0.0590
17.1440 1.1040 0.3130 0.0692
17.3440 1.1193 0.3223 0.0662
17.5430 1.1345 0.3287 0.0702
17.7440 1.1444 0.3365 0.0643
17.9440 1.1589 0.3477 0.0726
18.1440 1.1765 0.3555 0.0587
18.3440 1.1877 0.3629 0.0838
18.5430 1.1989 0.3737 0.0894
18.7440 1.2154 0.3803 0.0819
18.9440 1.2280 0.3885 0.0861
19.1440 1.2412 0.3960 0.0691
19.3440 1.2539 0.4059 0.0594
19.5430 1.2683 0.4132 0.0826
19.7440 1.2841 0.4240 0.0933
19.9440 1.2955 0.4318 0.0836
20.1440 1.3078 0.4410 0.1155
20.3440 1.3189 0.4508 0.1117
20.5430 1.3360 0.4574 0.0948
20.7440 1.3441 0.4673 0.0754
20.9440 1.3615 0.4793 0.1360
21.1440 1.3741 0.4900 0.1157
21.3440 1.3866 0.4996 0.1152
21.5430 1.4003 0.5073 0.1103
21.7440 1.4120 0.5195 0.1207
21.9440 1.4299 0.5336 0.1404
22.1440 1.4408 0.5460 0.1365
22.3440 1.4539 0.5584 0.1422
22.5430 1.4698 0.5682 0.1561
22.7440 1.4838 0.5802 0.1354
22.9440 1.4939 0.5940 0.1113
23.1440 1.5077 0.6069 0.1767
23.3440 1.5207 0.6217 0.1722
23.5430 1.5373 0.6368 0.1885
23.7440 1.5462 0.6495 0.1750
23.9440 1.5608 0.6653 0.1783
24.1440 1.5771 0.6832 0.2062
24.3440 1.5861 0.6934 0.1861
24.5430 1.5987 0.7085 0.1824
24.7440 1.6136 0.7235 0.1876
24.9440 1.6262 0.7362 0.1867
25.1440 1.6401 0.7490 0.1893
25.3440 1.6513 0.7649 0.2021
25.5430 1.6696 0.7802 0.2160
25.7440 1.6808 0.7955 0.2267
25.9440 1.6920 0.8106 0.2585
26.1440 1.7069 0.8250 0.2153
26.3440 1.7204 0.8394 0.2373
26.5430 1.7344 0.8511 0.2019
26.7440 1.7457 0.8659 0.2431
26.9440 1.7617 0.8799 0.2379
27.1440 1.7773 0.8969 0.2273
27.3440 1.7856 0.9103 0.2394
27.5430 1.7980 0.9261 0.2401
27.7440 1.8132 0.9408 0.2394
27.9440 1.8290 0.9553 0.2470
28.1440 1.8385 0.9714 0.2272
28.3440 1.8534 0.9891 0.2666
28.5430 1.8686 1.0047 0.2482
28.7440 1.8814 1.0246 0.3171
28.9440 1.8935 1.0373 0.2605
29.1440 1.9079 1.0528 0.2600
29.3440 1.9217 1.0696 0.2745
29.5430 1.9304 1.0861 0.2772
29.7440 1.9437 1.1032 0.2449
29.9440 1.9578 1.1233 0.2929
30.1440 1.9739 1.1378 0.2845
30.3440 1.9823 1.1606 0.3124
30.5430 2.0005 1.1788 0.3373
30.7440 2.0115 1.1941 0.3111
30.9440 2.0229 1.2115 0.3113
31.1440 2.0360 1.2328 0.3310
31.3440 2.0517 1.2474 0.2860
31.5430 2.0696 1.2679 0.3484
31.7440 2.0776 1.2871 0.3701
31.9440 2.0905 1.3079 0.3712
32.1440 2.1048 1.3253 0.3632
32.3440 2.1197 1.3443 0.3492
32.5430 2.1321 1.3611 0.3700
32.7440 2.1458 1.3784 0.3664
32.9440 2.1600 1.3999 0.3579
33.1440 2.1732 1.4182 0.3724
33.3440 2.1853 1.4383 0.3736
33.5430 2.1997 1.4627 0.3817
33.7440 2.2118 1.4812 0.3840
33.9440 2.2242 1.5024 0.3833
34.1440 2.2384 1.5229 0.3917
34.3440 2.2509 1.5426 0.3988
34.5430 2.2655 1.5631 0.4027
34.7440 2.2766 1.5837 0.4091
34.9440 2.2905 1.6046 0.4138
35.1440 2.3049 1.6222 0.4207
35.3440 2.3214 1.6439 0.4256
35.5430 2.3314 1.6652 0.4305
35.7440 2.3453 1.6864 0.4360
35.9440 2.3583 1.7073 0.4417
36.1440 2.3729 1.7305 0.4461
36.3440 2.3856 1.7527 0.4552
36.5430 2.3977 1.7708 0.4608
36.7440 2.4136 1.7946 0.4721
36.9440 2.4222 1.8155 0.4716
37.1440 2.4390 1.8342 0.4776
37.3440 2.4516 1.8555 0.4871
37.5430 2.4687 1.8769 0.4871
37.7440 2.4775 1.8956 0.4960
37.9440 2.4936 1.9192 0.5031
38.1440 2.5064 1.9410 0.5081
38.3440 2.5184 1.9599 0.5056
38.5430 2.5325 1.9825 0.5187
38.7440 2.5461 2.0033 0.5338
38.9440 2.5588 2.0251 0.5387
39.1440 2.5718 2.0456 0.5438
39.3440 2.5837 2.0721 0.5629
39.5430 2.5994 2.0917 0.5521
39.7440 2.6116 2.1113 0.5555
39.9440 2.6221 2.1345 0.5731
40.1440 2.6402 2.1551 0.5654
40.3440 2.6512 2.1770 0.5736
40.5430 2.6623 2.2010 0.5848
40.7440 2.6780 2.2205 0.5878
40.9440 2.6922 2.2426 0.5995
41.1440 2.7060 2.2655 0.6053
41.3440 2.7202 2.2874 0.6061
41.5430 2.7333 2.3084 0.6012
41.7440 2.7467 2.3307 0.6223
41.9440 2.7586 2.3552 0.6316
42.1440 2.7724 2.3789 0.6317
42.3440 2.7865 2.3985 0.6294
42.5430 2.7992 2.4203 0.6458
42.7440 2.8155 2.4428 0.6459
42.9440 2.8226 2.4660 0.6700
43.1440 2.8369 2.4861 0.6589
43.3440 2.8535 2.5089 0.6690
43.5430 2.8621 2.5309 0.6855
43.7440 2.8776 2.5562 0.6935
43.9440 2.8928 2.5821 0.6962
44.1440 2.9043 2.6011 0.7001
44.3440 2.9185 2.6278 0.7114
44.5430 2.9326 2.6491 0.7125
44.7440 2.9443 2.6739 0.7204
44.9440 2.9577 2.6972 0.7299
45.1440 2.9694 2.7228 0.7367
45.3440 2.9850 2.7429 0.7434
45.5430 2.9985 2.7685 0.7553
45.7440 3.0125 2.7942 0.7594
45.9440 3.0239 2.8164 0.7759
46.1440 3.0407 2.8391 0.7663
46.3440 3.0523 2.8644 0.7943
46.5430 3.0619 2.8878 0.7894
46.7440 3.0801 2.9095 0.7992
46.9440 3.0917 2.9351 0.8150
47.1440 3.1066 2.9594 0.8032
47.3440 3.1158 2.9822 0.8303
47.5430 3.1322 3.0094 0.8361
47.7440 3.1447 3.0296 0.8251
47.9440 3.1566 3.0543 0.8550
48.1440 3.1680 3.0798 0.8821
48.3440 3.1835 3.1054 0.8737
48.5430 3.1985 3.1280 0.8756
48.7440 3.2104 3.1499 0.8969
48.9440 3.2236 3.1763 0.8999
49.1440 3.2367 3.2024 0.9271
49.3440 3.2503 3.2257 0.9292
49.5430 3.2616 3.2501 0.9404
49.7440 3.2770 3.2745 0.9525
49.9440 3.2905 3.2941 0.9645
50.1440 3.3039 3.3214 0.9673
50.3440 3.3148 3.3462 0.9718
50.5430 3.3311 3.3717 1.0003
50.7440 3.3449 3.3975 1.0178
50.9440 3.3577 3.4198 1.0209
51.1440 3.3702 3.4433 1.0273
51.3440 3.3837 3.4645 1.0412
51.5430 3.3961 3.4882 1.0502
51.7440 3.4101 3.5125 1.0705
51.9440 3.4240 3.5372 1.0803
52.1440 3.4389 3.5594 1.0791
52.3440 3.4525 3.5833 1.0872
52.5430 3.4612 3.6100 1.1212
52.7440 3.4756 3.6327 1.1184
52.9440 3.4921 3.6565 1.1328
53.1440 3.5027 3.6789 1.1440
53.3440 3.5144 3.7026 1.1539
53.5430 3.5305 3.7240 1.1670
53.7440 3.5423 3.7489 1.1938
53.9440 3.5557 3.7745 1.2015
54.1440 3.5683 3.7969 1.2042
54.3440 3.5823 3.8207 1.2150
54.5430 3.5950 3.8450 1.2198
54.7440 3.6082 3.8723 1.2408
54.9440 3.6224 3.8909 1.2476
55.1440 3.6375 3.9152 1.2691
55.3440 3.6487 3.9384 1.2668
55.5430 3.6640 3.9648 1.2845
55.7440 3.6761 3.9874 1.3068
55.9440 3.6910 4.0116 1.3099
56.1440 3.7032 4.0355 1.3219
56.3440 3.7160 4.0558 1.3420
56.5430 3.7299 4.0801 1.3450
56.7440 3.7426 4.1029 1.3672
56.9440 3.7558 4.1260 1.3776
57.1440 3.7710 4.1481 1.3839
57.3440 3.7841 4.1723 1.3981
57.5430 3.7967 4.1908 1.3993
57.7440 3.8101 4.2150 1.4308
57.9440 3.8239 4.2400 1.4631
58.1440 3.8404 4.2608 1.4617
58.3440 3.8482 4.2776 1.4514
58.5430 3.8627 4.3048 1.4769
58.7440 3.8782 4.3220 1.4733
58.9440 3.8897 4.3473 1.4973
59.1440 3.9012 4.3712 1.5129
59.3440 3.9159 4.3916 1.5316
59.5430 3.9335 4.4150 1.5460
59.7440 3.9467 4.4352 1.5550
59.9440 3.9580 4.4562 1.5626
60.1440 3.9702 4.4791 1.5832
60.3440 3.9843 4.5006 1.5992
60.5430 3.9948 4.5198 1.6103
60.7440 4.0094 4.5442 1.6252
60.9440 4.0269 4.5660 1.6376
61.1440 4.0362 4.5873 1.6547
61.3440 4.0490 4.6036 1.6562
61.5430 4.0632 4.6268 1.6831
61.7440 4.0770 4.6514 1.7033
61.9440 4.0897 4.6721 1.7129
62.1440 4.1008 4.6924 1.7311
62.3440 4.1163 4.7107 1.7402
62.5430 4.1304 4.7325 1.7632
62.7440 4.1424 4.7526 1.7690
62.9440 4.1550 4.7705 1.7829
63.1440 4.1694 4.7881 1.7822
63.3440 4.1833 4.8099 1.8125
63.5430 4.1946 4.8292 1.8316
63.7440 4.2082 4.8513 1.8458
63.9440 4.2224 4.8722 1.8598
64.1440 4.2361 4.8915 1.8705
64.3440 4.2495 4.9113 1.8752
64.5430 4.2656 4.9297 1.8904
64.7440 4.2797 4.9501 1.9210
64.9440 4.2870 4.9720 1.9431
65.1440 4.3047 4.9874 1.9412
65.3440 4.3163 5.0087 1.9629
65.5430 4.3340 5.0301 1.9829
65.7440 4.3435 5.0493 1.9965
65.9440 4.3553 5.0630 1.9958
66.1440 4.3705 5.0847 2.0284
66.3440 4.3824 5.1047 2.0439
66.5430 4.3945 5.1241 2.0591
66.7440 4.4099 5.1419 2.0753
66.9440 4.4224 5.1594 2.0943
67.1440 4.4341 5.1795 2.1065
67.3440 4.4482 5.1979 2.1223
67.5430 4.4623 5.2158 2.1373
67.7440 4.4756 5.2333 2.1573
67.9440 4.4879 5.2512 2.1701
68.1440 4.4994 5.2712 2.1971
68.3440 4.5168 5.2861 2.2048
68.5430 4.5293 5.3062 2.2232
68.7440 4.5404 5.3248 2.2404
68.9440 4.5550 5.3422 2.2580
69.1440 4.5708 5.3563 2.2744
69.3440 4.5819 5.3797 2.3031
69.5430 4.5929 5.3941 2.3087
69.7440 4.6087 5.4090 2.3218
69.9440 4.6221 5.4292 2.3430
70.1440 4.6344 5.4473 2.3601
70.3440 4.6470 5.4621 2.3782
70.5430 4.6621 5.4800 2.3956
70.7440 4.6756 5.4977 2.4162
70.9440 4.6854 5.5167 2.4384
71.1440 4.7029 5.5340 2.4498
71.3440 4.7141 5.5490 2.4726
71.5430 4.7262 5.5650 2.4899
71.7440 4.7417 5.5799 2.5026
71.9440 4.7531 5.5980 2.5244
72.1440 4.7685 5.6135 2.5450
72.3440 4.7779 5.6318 2.5619
72.5430 4.7934 5.6458 2.5851
72.7440 4.8097 5.6596 2.5870
72.9440 4.8237 5.6762 2.6192
73.1440 4.8313 5.6922 2.6417
73.3440 4.8479 5.7062 2.6558
73.5430 4.8636 5.7224 2.6756
73.7440 4.8765 5.7380 2.6953
73.9440 4.8885 5.7541 2.7106
74.1440 4.9031 5.7695 2.7357
74.3440 4.9155 5.7862 2.7549
74.5430 4.9253 5.8014 2.7741
74.7440 4.9415 5.8150 2.7907
74.9440 4.9564 5.8302 2.8115
75.1440 4.9696 5.8469 2.8328
75.3440 4.9799 5.8611 2.8530
75.5430 4.9954 5.8749 2.8712
75.7440 5.0093 5.8913 2.8911
75.9440 5.0204 5.9086 2.9147
76.1440 5.0350 5.9221 2.9338
76.3440 5.0457 5.9366 2.9552
76.5430 5.0604 5.9502 2.9782
76.7440 5.0733 5.9650 2.9922
76.9440 5.0847 5.9789 3.0164
77.1440 5.1005 5.9925 3.0378
77.3440 5.1151 6.0094 3.0664
77.5430 5.1247 6.0236 3.0795
77.7440 5.1394 6.0383 3.1011
77.9440 5.1554 6.0501 3.1188
78.1440 5.1668 6.0617 3.1410
78.3440 5.1784 6.0749 3.1590
78.5430 5.1954 6.0907 3.1775
78.7440 5.2108 6.1019 3.1980
78.9440 5.2202 6.1176 3.2223
79.1440 5.2347 6.1320 3.2402
79.3440 5.2493 6.1425 3.2611
79.5430 5.2641 6.1570 3.2805
79.7440 5.2743 6.1697 3.3029
79.9440 5.2884 6.1815 3.3241
80.1440 5.3006 6.1973 3.3529
80.3440 5.3151 6.2126 3.3736
80.5430 5.3274 6.2217 3.3889
80.7440 5.3415 6.2374 3.4101
80.9440 5.3568 6.2503 3.4350
81.1440 5.3690 6.2622 3.4542
81.3440 5.3808 6.2750 3.4790
81.5430 5.3947 6.2885 3.4989
81.7440 5.4094 6.2974 3.5226
81.9440 5.4194 6.3107 3.5502
82.1440 5.4316 6.3247 3.5669
82.3440 5.4456 6.3373 3.5895
82.5430 5.4623 6.3501 3.6100
82.7440 5.4734 6.3611 3.6334
82.9440 5.4859 6.3739 3.6561
83.1440 5.5023 6.3832 3.6773
83.3440 5.5128 6.3964 3.7003
83.5430 5.5271 6.4053 3.7142
83.7440 5.5421 6.4201 3.7473
83.9440 5.5544 6.4286 3.7564
84.1440 5.5649 6.4432 3.7880
84.3440 5.5812 6.4532 3.8075
84.5430 5.5942 6.4650 3.8313
84.7440 5.6079 6.4770 3.8566
84.9440 5.6175 6.4881 3.8794
85.1440 5.6312 6.4996 3.9010
85.3440 5.6464 6.5116 3.9251
85.5430 5.6593 6.5233 3.9470
85.7440 5.6716 6.5367 3.9692
85.9440 5.6870 6.5452 3.9903
86.1440 5.6981 6.5580 4.0199
86.3440 5.7102 6.5655 4.0365
86.5430 5.7261 6.5830 4.0818
86.7440 5.7383 6.5885 4.0867
86.9440 5.7525 6.6009 4.1120
87.1440 5.7625 6.6093 4.1331
87.3440 5.7768 6.6247 4.1575
87.5430 5.7938 6.6309 4.1784
87.7440 5.8066 6.6453 4.2036
87.9440 5.8179 6.6533 4.2295
88.1440 5.8324 6.6625 4.2535
88.3440 5.8456 6.6734 4.2761
88.5430 5.8597 6.6858 4.2971
88.7440 5.8706 6.6924 4.3198
88.9440 5.8847 6.7045 4.3469
89.1440 5.9003 6.7138 4.3697
89.3440 5.9108 6.7237 4.3943
89.5430 5.9268 6.7351 4.4146
89.7440 5.9383 6.7450 4.4414
89.9440 5.9528 6.7560 4.4623
90.1440 5.9641 6.7654 4.4868
90.3440 5.9798 6.7762 4.5086
90.5430 5.9944 6.7856 4.5327
90.7440 6.0033 6.7940 4.5618
90.9440 6.0170 6.8060 4.5838
91.1440 6.0337 6.8132 4.6068
91.3440 6.0488 6.8238 4.6328
91.5430 6.0550 6.8337 4.6614
91.7440 6.0701 6.8387 4.6744
91.9440 6.0880 6.8498 4.6969
92.1440 6.1021 6.8606 4.7266
92.3440 6.1121 6.8716 4.7567
92.5430 6.1243 6.8808 4.7823
92.7440 6.1398 6.8914 4.8303
92.9440 6.1537 6.8952 4.8182
93.1440 6.1645 6.9085 4.8561
93.3440 6.1784 6.9160 4.8829
93.5430 6.1916 6.9201 4.8822
93.7440 6.2032 6.9345 4.9273
93.9440 6.2167 6.9408 4.9496
94.1440 6.2346 6.9517 4.9813
94.3440 6.2487 6.9605 4.9987
94.5430 6.2563 6.9666 5.0246
94.7440 6.2739 6.9778 5.0484
94.9440 6.2854 6.9856 5.0739
95.1440 6.2975 6.9930 5.0928
95.3440 6.3102 7.0033 5.1248
95.5430 6.3240 7.0124 5.1531
95.7440 6.3384 7.0207 5.1766
95.9440 6.3508 7.0268 5.2007
96.1440 6.3665 7.0374 5.2222
96.3440 6.3799 7.0440 5.2349
96.5430 6.3952 7.0523 5.2666
96.7440 6.4038 7.0642 5.3186
96.9440 6.4169 7.0860 5.4094
97.1440 6.4353 7.0792 5.3455
97.3440 6.4449 7.0854 5.3746
97.5430 6.4595 7.0962 5.3915
97.7440 6.4706 7.1023 5.4195
97.9440 6.4858 7.1114 5.4558
98.1440 6.4998 7.1218 5.4767
98.3440 6.5135 7.1256 5.4970
98.5430 6.5261 7.1358 5.5257
98.7440 6.5391 7.1433 5.5523
98.9440 6.5507 7.1523 5.5764
99.1440 6.5638 7.1593 5.6039
99.3440 6.5817 7.1650 5.6219
99.5430 6.5928 7.1731 5.6478
99.7440 6.6045 7.1788 5.6736
99.9440 6.6201 7.1865 5.7009
100.1440 6.6346 7.1961 5.7238
100.3440 6.6445 7.2042 5.7486
100.5430 6.6583 7.2124 5.7741
100.7440 6.6714 7.2171 5.8016
100.9440 6.6881 7.2247 5.8278
101.1440 6.6960 7.2317 5.8539
101.3440 6.7095 7.2404 5.8833
101.5430 6.7241 7.2480 5.9070
101.7440 6.7404 7.2562 5.9367
101.9440 6.7507 7.2605 5.9594
102.1440 6.7671 7.2683 5.9829
102.3440 6.7803 7.2766 6.0061
102.5430 6.7932 7.2848 6.0301
102.7440 6.8058 7.2902 6.0543
102.9440 6.8188 7.2937 6.0767
103.1440 6.8329 7.3027 6.1079
103.3440 6.8447 7.3092 6.1332
103.5430 6.8602 7.3173 6.1585
103.7440 6.8711 7.3254 6.1867
103.9440 6.8877 7.3310 6.2121
104.1440 6.8946 7.3365 6.2282
104.3440 6.9097 7.3417 6.2553
104.5430 6.9276 7.3515 6.2832
104.7440 6.9357 7.3564 6.3159
104.9440 6.9510 7.3643 6.3387
105.1440 6.9624 7.3690 6.3600
105.3440 6.9780 7.3792 6.3891
105.5430 6.9882 7.3837 6.4156
105.7440 7.0026 7.3915 6.4361
105.9440 7.0175 7.3982 6.4615
106.1440 7.0306 7.4015 6.4715
106.3440 7.0418 7.4068 6.5051
106.5430 7.0586 7.4154 6.5270
106.7440 7.0724 7.4184 6.5555
106.9440 7.0850 7.4259 6.5721
107.1440 7.0979 7.4327 6.5948
107.3440 7.1116 7.4388 6.6247
107.5430 7.1240 7.4416 6.6416
107.7440 7.1340 7.4486 6.6641
107.9440 7.1508 7.4538 6.6854
108.1440 7.1663 7.4548 6.6968
108.3440 7.1777 7.4542 6.7083
108.5430 7.1882 7.4405 6.6676
108.7440 7.2024 -0.0223 8.1544
108.9440 7.2169 -0.0241 8.1650
109.1440 7.2304 -0.0256 8.1579
109.3440 7.2427 -0.0280 8.1572
109.5430 7.2555 -0.0265 8.1627
109.7440 7.2602 -0.0277 8.1419
109.9440 7.2609 -0.0268 8.1386
110.1440 7.2611 -0.0281 8.1644
110.3440 7.2609 -0.0256 8.1573
110.5430 7.2602 -0.0258 8.2127
110.7440 7.2625 -0.0282 8.1604
110.9440 7.2626 -0.0273 8.1029
111.1440 7.2606 -0.0264 8.1609
111.3440 7.2620 -0.0261 8.1618
111.5430 7.2616 -0.0243 8.1912
111.7440 7.2626 -0.0265 8.1615
111.9440 7.2605 -0.0263 8.1587
112.1440 7.2632 -0.0264 8.1559
112.3440 7.2631 -0.0265 8.1593
112.5430 7.2629 -0.0264 8.1468
112.7440 7.2634 -0.0265 8.1695
112.9440 7.2615 -0.0253 8.1543
113.1440 7.2604 -0.0265 8.1737
113.3440 7.2604 -0.0278 8.1596
113.5430 7.2616 -0.0281 8.1542
113.7440 7.2607 -0.0278 8.1526
113.9440 7.2612 -0.0250 8.1662
114.1440 7.2618 -0.0248 8.1565
114.3440 7.2616 -0.0276 8.1629
114.5430 7.2617 -0.0288 8.1249