## input
Date 10/20/2011
Start Time 15:27:21
Material Cold Rod Steel
Cross Section Area(in^2) .044
Gauge Length (in) 2.3
Crosshead Speed (in/min) .05
Comments
*Analog data are recorded as voltages. Multiply by the appropriate scale factor to convert.
Time (s) Crosshead Position (in.) Load (lbs.) Extensometer (in.)
0.030000 500.000000 0.005000 <-- scale factors (unit per volt)
0.0120 0.0205 0.0185 -0.0092
0.2130 0.0201 0.0185 -0.0102
0.4120 0.0224 0.0180 -0.0112
0.6130 0.0226 0.0180 -0.0116
0.8130 0.0204 0.0193 -0.0103
1.0130 0.0231 0.0184 -0.0130
1.2130 0.0229 0.0197 -0.0124
1.4120 0.0200 0.0186 -0.0094
1.6130 0.0203 0.0196 -0.0102
1.8130 0.0311 0.0215 -0.0118
2.0130 0.0344 0.0314 -0.0083
2.2130 0.0355 0.0425 -0.0099
2.4120 0.0394 0.0604 -0.0072
2.6130 0.0448 0.0812 -0.0077
2.8130 0.0449 0.1018 -0.0052
3.0130 0.0485 0.1230 -0.0027
3.2130 0.0563 0.1497 -0.0043
3.4120 0.0565 0.1754 -0.0024
3.6130 0.0618 0.2023 -0.0008
3.8130 0.0647 0.2336 0.0030
4.0130 0.0678 0.2607 0.0062
4.2130 0.0703 0.2923 0.0060
4.4120 0.0731 0.3234 0.0094
4.6130 0.0783 0.3547 0.0111
4.8130 0.0788 0.3870 0.0126
5.0130 0.0855 0.4193 0.0136
5.2130 0.0884 0.4519 0.0180
5.4120 0.0906 0.4836 0.0174
5.6130 0.0967 0.5178 0.0196
5.8130 0.1002 0.5514 0.0206
6.0130 0.0994 0.5880 0.0242
6.2130 0.1026 0.6204 0.0281
6.4120 0.1085 0.6546 0.0292
6.6130 0.1103 0.6927 0.0292
6.8130 0.1155 0.7282 0.0320
7.0130 0.1191 0.7635 0.0365
7.2130 0.1197 0.8016 0.0385
7.4120 0.1255 0.8391 0.0406
7.6130 0.1305 0.8778 0.0424
7.8130 0.1287 0.9149 0.0481
8.0130 0.1333 0.9534 0.0500
8.2130 0.1370 0.9919 0.0534
8.4120 0.1431 1.0316 0.0533
8.6130 0.1424 1.0736 0.0583
8.8130 0.1469 1.1113 0.0611
9.0130 0.1515 1.1531 0.0645
9.2130 0.1542 1.1945 0.0646
9.4120 0.1573 1.2360 0.0695
9.6120 0.1642 1.2751 0.0710
9.8130 0.1632 1.3157 0.0757
10.0130 0.1667 1.3608 0.0797
10.2130 0.1719 1.4026 0.0822
10.4120 0.1741 1.4450 0.0828
10.6130 0.1782 1.4872 0.0867
10.8130 0.1816 1.5315 0.0931
11.0130 0.1812 1.5756 0.0968
11.2130 0.1886 1.6194 0.0970
11.4120 0.1931 1.6656 0.0999
11.6120 0.1941 1.7087 0.1020
11.8130 0.1957 1.7542 0.1084
12.0130 0.2030 1.8014 0.1096
12.2130 0.2042 1.8427 0.1134
12.4120 0.2082 1.8884 0.1161
12.6130 0.2138 1.9345 0.1195
12.8130 0.2166 1.9796 0.1236
13.0130 0.2174 2.0257 0.1270
13.2130 0.2208 2.0743 0.1333
13.4120 0.2256 2.1204 0.1358
13.6130 0.2268 2.1671 0.1372
13.8130 0.2301 2.2154 0.1436
14.0130 0.2351 2.2646 0.1457
14.2130 0.2357 2.3129 0.1507
14.4120 0.2421 2.3597 0.1521
14.6130 0.2449 2.4072 0.1583
14.8130 0.2486 2.4575 0.1585
15.0130 0.2516 2.5065 0.1649
15.2130 0.2546 2.5517 0.1690
15.4120 0.2578 2.6017 0.1699
15.6130 0.2625 2.6508 0.1739
15.8130 0.2659 2.7012 0.1799
16.0130 0.2651 2.7475 0.1834
16.2130 0.2695 2.7969 0.1888
16.4120 0.2776 2.8463 0.1893
16.6130 0.2752 2.8942 0.1954
16.8130 0.2814 2.9436 0.1969
17.0130 0.2841 2.9944 0.2033
17.2130 0.2888 3.0452 0.2064
17.4120 0.2920 3.0947 0.2071
17.6130 0.2949 3.1417 0.2132
17.8130 0.2995 3.1942 0.2174
18.0130 0.3019 3.2426 0.2191
18.2130 0.3065 3.2924 0.2229
18.4120 0.3109 3.3410 0.2272
18.6130 0.3100 3.3929 0.2322
18.8130 0.3160 3.4432 0.2352
19.0130 0.3179 3.4950 0.2413
19.2130 0.3210 3.5459 0.2418
19.4120 0.3229 3.5959 0.2495
19.6130 0.3291 3.6490 0.2513
19.8130 0.3304 3.7005 0.2545
20.0130 0.3349 3.7494 0.2588
20.2130 0.3396 3.8010 0.2615
20.4120 0.3403 3.8512 0.2647
20.6130 0.3420 3.9038 0.2721
20.8130 0.3488 3.9566 0.2736
21.0130 0.3523 4.0080 0.2772
21.2130 0.3532 4.0591 0.2812
21.4120 0.3583 4.1086 0.2861
21.6130 0.3627 4.1633 0.2903
21.8130 0.3615 4.2142 0.2950
22.0130 0.3677 4.2684 0.2974
22.2130 0.3712 4.3172 0.3031
22.4120 0.3727 4.3683 0.3052
22.6130 0.3784 4.4217 0.3091
22.8130 0.3826 4.4733 0.3132
23.0130 0.3825 4.5273 0.3179
23.2130 0.3867 4.5810 0.3216
23.4120 0.3910 4.6330 0.3276
23.6130 0.3935 4.6826 0.3286
23.8130 0.3961 4.7366 0.3347
24.0130 0.4006 4.7875 0.3379
24.2130 0.4004 4.8391 0.3427
24.4120 0.4058 4.8943 0.3456
24.6130 0.4138 4.9462 0.3488
24.8130 0.4114 5.0009 0.3557
25.0130 0.4174 5.0504 0.3575
25.2130 0.4226 5.1058 0.3615
25.4120 0.4257 5.1582 0.3656
25.6130 0.4247 5.2115 0.3729
25.8130 0.4297 5.2650 0.3771
26.0130 0.4358 5.3167 0.3796
26.2130 0.4361 5.3727 0.3831
26.4120 0.4397 5.4237 0.3890
26.6130 0.4458 5.4756 0.3917
26.8130 0.4472 5.5331 0.3954
27.0130 0.4521 5.5848 0.4000
27.2130 0.4548 5.6348 0.4078
27.4120 0.4541 5.6887 0.4117
27.6130 0.4607 5.7395 0.4131
27.8130 0.4668 5.7931 0.4176
28.0130 0.4653 5.8476 0.4212
28.2130 0.4704 5.9014 0.4255
28.4120 0.4753 5.9510 0.4296
28.6130 0.4747 6.0004 0.4350
28.8130 0.4802 6.0562 0.4392
29.0130 0.4855 6.1049 0.4444
29.2130 0.4859 6.1602 0.4473
29.4120 0.4914 6.2104 0.4505
29.6130 0.4934 6.2598 0.4588
29.8130 0.4975 6.3098 0.4625
30.0130 0.4985 6.3600 0.4671
30.2130 0.5067 6.4110 0.4688
30.4120 0.5085 6.4589 0.4766
30.6130 0.5113 6.5070 0.4775
30.8130 0.5165 6.5579 0.4829
31.0130 0.5181 6.6032 0.4911
31.2130 0.5205 6.6501 0.4931
31.4120 0.5261 6.6944 0.4982
31.6130 0.5311 6.7406 0.5047
31.8130 0.5303 6.7801 0.5104
32.0130 0.5338 6.8252 0.5179
32.2130 0.5405 6.8637 0.5211
32.4120 0.5408 6.9018 0.5282
32.6130 0.5447 6.9403 0.5351
32.8130 0.5477 6.9767 0.5441
33.0130 0.5502 7.0082 0.5499
33.2130 0.5522 7.0430 0.5608
33.4120 0.5574 7.0726 0.5692
33.6130 0.5576 7.1030 0.5772
33.8130 0.5615 7.1302 0.5866
34.0130 0.5694 7.1562 0.5944
34.2130 0.5715 7.1819 0.6062
34.4120 0.5721 7.2048 0.6158
34.6130 0.5790 7.2262 0.6247
34.8130 0.5817 7.2474 0.6383
35.0130 0.5823 7.2636 0.6484
35.2130 0.5895 7.2843 0.6568
35.4120 0.5930 7.2998 0.6713
35.6130 0.5912 7.3178 0.6839
35.8130 0.5976 7.3353 0.6936
36.0130 0.6029 7.3524 0.7066
36.2130 0.6023 7.3682 0.7189
36.4120 0.6092 7.3803 0.7300
36.6130 0.6139 7.3951 0.7435
36.8130 0.6137 7.4116 0.7561
37.0130 0.6150 7.4233 0.7711
37.2130 0.6217 7.4384 0.7816
37.4120 0.6228 7.4500 0.7940
37.6130 0.6288 7.4649 0.8071
37.8130 0.6303 7.4748 0.8229
38.0130 0.6344 7.4875 0.8349
38.2130 0.6363 7.5002 0.8474
38.4120 0.6404 7.5115 0.8610
38.6130 0.6446 7.5235 0.8742
38.8130 0.6453 7.5355 0.8876
39.0130 0.6498 7.5463 0.9010
39.2130 0.6550 7.5583 0.9118
39.4120 0.6550 7.5699 0.9242
39.6130 0.6610 7.5828 0.9373
39.8130 0.6646 7.5953 0.9505
40.0130 0.6652 7.6053 0.9626
40.2130 0.6687 7.6153 0.9777
40.4120 0.6738 7.6277 0.9901
40.6130 0.6740 7.6385 1.0036
40.8130 0.6796 7.6496 1.0164
41.0130 0.6836 7.6599 1.0299
41.2130 0.6828 7.6696 1.0453
41.4120 0.6896 7.6807 1.0546
41.6130 0.6935 7.6903 1.0686
41.8130 0.6921 7.7003 1.0838
42.0130 0.6991 7.7098 1.0946
42.2130 0.7042 7.7211 1.1079
42.4120 0.7057 7.7297 1.1221
42.6130 0.7090 7.7427 1.1353
42.8130 0.7125 7.7489 1.1507
43.0130 0.7190 7.7606 1.1614
43.2130 0.7187 7.7709 1.1743
43.4120 0.7220 7.7810 1.1907
43.6130 0.7267 7.7898 1.2051
43.8130 0.7276 7.7990 1.2160
44.0130 0.7328 7.8059 1.2284
44.2130 0.7392 7.8159 1.2417
44.4120 0.7388 7.8234 1.2546
44.6130 0.7434 7.8331 1.2660
44.8130 0.7471 7.8432 1.2834
45.0130 0.7485 7.8505 1.2930
45.2130 0.7531 7.8610 1.3069
45.4120 0.7560 7.8678 1.3228
45.6130 0.7563 7.8746 1.3346
45.8130 0.7619 7.8857 1.3468
46.0130 0.7673 7.8912 1.3600
46.2130 0.7670 7.9023 1.3741
46.4120 0.7726 7.9083 1.3854
46.6130 0.7749 7.9170 1.4012
46.8130 0.7792 7.9226 1.4132
47.0130 0.7823 7.9306 1.4261
47.2130 0.7851 7.9383 1.4416
47.4120 0.7907 7.9493 1.4531
47.6130 0.7910 7.9572 1.4666
47.8130 0.7974 7.9631 1.4781
48.0130 0.8006 7.9708 1.4952
48.2130 0.8008 7.9759 1.5082
48.4120 0.8052 7.9857 1.5214
48.6130 0.8112 7.9907 1.5347
48.8130 0.8105 8.0009 1.5479
49.0130 0.8155 8.0075 1.5611
49.2130 0.8222 8.0106 1.5725
49.4120 0.8228 8.0196 1.5849
49.6130 0.8268 8.0281 1.5995
49.8130 0.8303 8.0311 1.6153
50.0130 0.8304 8.0388 1.6289
50.2130 0.8371 8.0467 1.6390
50.4120 0.8419 8.0518 1.6528
50.6130 0.8410 8.0612 1.6680
50.8130 0.8448 8.0683 1.6823
51.0130 0.8493 8.0719 1.6973
51.2130 0.8551 8.0765 1.7087
51.4120 0.8538 8.0838 1.7232
51.6130 0.8596 8.0927 1.7369
51.8130 0.8655 8.0971 1.7487
52.0130 0.8666 8.1008 1.7627
52.2130 0.8700 8.1107 1.7769
52.4120 0.8732 8.1136 1.7926
52.6130 0.8764 8.1192 1.8029
52.8130 0.8794 8.1268 1.8191
53.0130 0.8836 8.1310 1.8351
53.2130 0.8840 8.1353 1.8450
53.4120 0.8888 8.1428 1.8586
53.6130 0.8932 8.1462 1.8746
53.8130 0.8958 8.1514 1.8853
54.0130 0.8985 8.1552 1.9008
54.2130 0.9031 8.1645 1.9133
54.4120 0.9031 8.1660 1.9276
54.6130 0.9083 8.1752 1.9405
54.8130 0.9148 8.1772 1.9527
55.0130 0.9156 8.1812 1.9691
55.2130 0.9186 8.1895 1.9804
55.4120 0.9231 8.1911 1.9942
55.6130 0.9273 8.1993 2.0099
55.8130 0.9277 8.2012 2.0227
56.0130 0.9340 8.2076 2.0340
56.2130 0.9389 8.2118 2.0490
56.4120 0.9385 8.2188 2.0626
56.6130 0.9423 8.2234 2.0787
56.8130 0.9467 8.2281 2.0926
57.0130 0.9473 8.2294 2.1057
57.2130 0.9525 8.2337 2.1190
57.4120 0.9588 8.2410 2.1316
57.6130 0.9568 8.2447 2.1468
57.8130 0.9629 8.2474 2.1593
58.0130 0.9672 8.2525 2.1728
58.2130 0.9659 8.2582 2.1888
58.4120 0.9704 8.2609 2.2022
58.6130 0.9754 8.2651 2.2156
58.8130 0.9770 8.2726 2.2270
59.0130 0.9806 8.2761 2.2431
59.2130 0.9871 8.2773 2.2539
59.4120 0.9885 8.2814 2.2678
59.6130 0.9917 8.2871 2.2811
59.8130 0.9971 8.2900 2.2965
60.0130 1.0003 8.2940 2.3113
60.2130 1.0016 8.2990 2.3228
60.4120 1.0065 8.3038 2.3368
60.6130 1.0115 8.3069 2.3507
60.8130 1.0094 8.3127 2.3666
61.0130 1.0149 8.3137 2.3826
61.2130 1.0206 8.3206 2.3945
61.4120 1.0211 8.3247 2.4074
61.6130 1.0254 8.3294 2.4219
61.8130 1.0294 8.3280 2.4362
62.0130 1.0288 8.3327 2.4511
62.2130 1.0341 8.3370 2.4659
62.4120 1.0404 8.3423 2.4781
62.6130 1.0407 8.3452 2.4902
62.8130 1.0441 8.3492 2.5058
63.0130 1.0502 8.3491 2.5177
63.2130 1.0514 8.3528 2.5311
63.4120 1.0536 8.3569 2.5477
63.6130 1.0585 8.3615 2.5616
63.8130 1.0613 8.3653 2.5751
64.0130 1.0653 8.3665 2.5861
64.2130 1.0701 8.3732 2.6007
64.4120 1.0753 8.3740 2.6138
64.6130 1.0744 8.3746 2.6282
64.8130 1.0801 8.3820 2.6413
65.0130 1.0846 8.3824 2.6551
65.2130 1.0850 8.3851 2.6684
65.4120 1.0877 8.3893 2.6861
65.6130 1.0946 8.3942 2.6971
65.8130 1.0937 8.3979 2.7129
66.0130 1.0985 8.3998 2.7243
66.2130 1.1032 8.4001 2.7386
66.4120 1.1026 8.4062 2.7548
66.6130 1.1077 8.4060 2.7684
66.8130 1.1150 8.4110 2.7791
67.0130 1.1127 8.4124 2.7960
67.2130 1.1180 8.4154 2.8102
67.4120 1.1247 8.4210 2.8209
67.6130 1.1236 8.4235 2.8346
67.8130 1.1292 8.4256 2.8472
68.0130 1.1330 8.4276 2.8638
68.2130 1.1383 8.4318 2.8758
68.4120 1.1374 8.4328 2.8919
68.6130 1.1426 8.4370 2.9054
68.8130 1.1489 8.4386 2.9165
69.0130 1.1500 8.4419 2.9308
69.2130 1.1529 8.4447 2.9460
69.4120 1.1582 8.4477 2.9581
69.6130 1.1573 8.4499 2.9739
69.8130 1.1628 8.4493 2.9874
70.0130 1.1665 8.4552 3.0016
70.2130 1.1687 8.4559 3.0129
70.4120 1.1739 8.4586 3.0269
70.6130 1.1782 8.4599 3.0428
70.8130 1.1766 8.4625 3.0575
71.0130 1.1824 8.4652 3.0699
71.2130 1.1868 8.4703 3.0836
71.4120 1.1878 8.4714 3.0961
71.6130 1.1906 8.4735 3.1138
71.8130 1.1978 8.4770 3.1254
72.0130 1.1985 8.4781 3.1384
72.2130 1.2009 8.4817 3.1544
72.4120 1.2054 8.4837 3.1677
72.6130 1.2129 8.4843 3.1790
72.8130 1.2135 8.4867 3.1925
73.0130 1.2159 8.4895 3.2097
73.2130 1.2219 8.4895 3.2204
73.4120 1.2219 8.4926 3.2355
73.6130 1.2251 8.4966 3.2510
73.8130 1.2318 8.4972 3.2612
74.0130 1.2296 8.5007 3.2779
74.2130 1.2372 8.5002 3.2902
74.4120 1.2418 8.5031 3.3036
74.6130 1.2398 8.5073 3.3202
74.8130 1.2446 8.5097 3.3327
75.0130 1.2513 8.5095 3.3454
75.2130 1.2499 8.5126 3.3626
75.4120 1.2543 8.5154 3.3745
75.6130 1.2606 8.5184 3.3871
75.8130 1.2606 8.5202 3.4010
76.0130 1.2645 8.5184 3.4146
76.2130 1.2707 8.5217 3.4280
76.4120 1.2699 8.5257 3.4425
76.6130 1.2741 8.5273 3.4562
76.8130 1.2793 8.5296 3.4707
77.0130 1.2859 8.5303 3.4817
77.2130 1.2845 8.5306 3.4980
77.4120 1.2891 8.5316 3.5105
77.6130 1.2968 8.5376 3.5220
77.8130 1.2937 8.5381 3.5394
78.0130 1.3002 8.5401 3.5502
78.2130 1.3054 8.5419 3.5643
78.4120 1.3046 8.5452 3.5788
78.6130 1.3102 8.5440 3.5908
78.8130 1.3135 8.5485 3.6062
79.0130 1.3129 8.5493 3.6226
79.2130 1.3202 8.5509 3.6329
79.4120 1.3224 8.5520 3.6491
79.6130 1.3236 8.5567 3.6619
79.8130 1.3290 8.5550 3.6760
80.0130 1.3332 8.5598 3.6894
80.2130 1.3323 8.5606 3.7046
80.4120 1.3381 8.5636 3.7166
80.6130 1.3418 8.5619 3.7327
80.8130 1.3429 8.5641 3.7458
81.0130 1.3502 8.5678 3.7567
81.2130 1.3537 8.5661 3.7709
81.4120 1.3579 8.5709 3.7838
81.6130 1.3595 8.5704 3.7971
81.8130 1.3636 8.5743 3.8116
82.0130 1.3673 8.5721 3.8267
82.2130 1.3672 8.5769 3.8408
82.4120 1.3734 8.5788 3.8525
82.6130 1.3797 8.5775 3.8656
82.8130 1.3767 8.5815 3.8814
83.0130 1.3832 8.5821 3.8922
83.2130 1.3869 8.5849 3.9082
83.4120 1.3880 8.5862 3.9208
83.6130 1.3914 8.5868 3.9380
83.8130 1.3987 8.5874 3.9482
84.0130 1.3961 8.5882 3.9646
84.2130 1.4021 8.5926 3.9762
84.4120 1.4080 8.5908 3.9897
84.6130 1.4074 8.5917 4.0036
84.8130 1.4113 8.5973 4.0180
85.0130 1.4159 8.5953 4.0323
85.2130 1.4206 8.5956 4.0456
85.4120 1.4203 8.5996 4.0599
85.6130 1.4259 8.6028 4.0729
85.8130 1.4337 8.6030 4.0838
86.0130 1.4318 8.6017 4.0994
86.2130 1.4382 8.6038 4.1106
86.4120 1.4424 8.6051 4.1245
86.6130 1.4410 8.6052 4.1403
86.8130 1.4455 8.6086 4.1542
87.0130 1.4510 8.6097 4.1668
87.2130 1.4516 8.6135 4.1791
87.4120 1.4576 8.6144 4.1917
87.6130 1.4625 8.6145 4.2059
87.8130 1.4607 8.6153 4.2208
88.0130 1.4652 8.6184 4.2360
88.2130 1.4706 8.6176 4.2479
88.4120 1.4696 8.6211 4.2639
88.6130 1.4746 8.6227 4.2770
88.8130 1.4796 8.6244 4.2901
89.0130 1.4811 8.6263 4.3025
89.2130 1.4862 8.6275 4.3141
89.4120 1.4891 8.6268 4.3311
89.6130 1.4958 8.6289 4.3423
89.8130 1.4945 8.6315 4.3569
90.0130 1.4999 8.6322 4.3702
90.2130 1.5057 8.6307 4.3839
90.4120 1.5070 8.6338 4.3956
90.6130 1.5092 8.6329 4.4125
90.8130 1.5156 8.6329 4.4236
91.0130 1.5159 8.6379 4.4368
91.2130 1.5215 8.6376 4.4490
91.4120 1.5263 8.6388 4.4628
91.6130 1.5261 8.6389 4.4768
91.8130 1.5284 8.6427 4.4928
92.0130 1.5335 8.6432 4.5060
92.2130 1.5364 8.6436 4.5173
92.4120 1.5397 8.6458 4.5317
92.6130 1.5448 8.6461 4.5451
92.8130 1.5458 8.6453 4.5588
93.0130 1.5480 8.6478 4.5747
93.2130 1.5541 8.6464 4.5863
93.4120 1.5541 8.6503 4.5988
93.6130 1.5597 8.6511 4.6108
93.8130 1.5624 8.6527 4.6285
94.0130 1.5686 8.6519 4.6393
94.2130 1.5680 8.6546 4.6549
94.4120 1.5750 8.6556 4.6653
94.6130 1.5771 8.6574 4.6804
94.8130 1.5792 8.6579 4.6927
95.0130 1.5821 8.6576 4.7088
95.2130 1.5891 8.6575 4.7179
95.4120 1.5889 8.6610 4.7313
95.6130 1.5926 8.6586 4.7457
95.8130 1.5976 8.6601 4.7602
96.0130 1.5958 8.6620 4.7749
96.2130 1.6032 8.6645 4.7850
96.4120 1.6059 8.6651 4.8012
96.6130 1.6060 8.6631 4.8136
96.8130 1.6125 8.6657 4.8229
97.0130 1.6174 8.6660 4.8378
97.2130 1.6182 8.6675 4.8510
97.4120 1.6220 8.6707 4.8645
97.6130 1.6257 8.6712 4.8812
97.8130 1.6272 8.6728 4.8927
98.0130 1.6306 8.6697 4.9064
98.2130 1.6367 8.6731 4.9170
98.4120 1.6390 8.6764 4.9332
98.6130 1.6414 8.6764 4.9443
98.8130 1.6446 8.6753 4.9607
99.0130 1.6507 8.6751 4.9717
99.2130 1.6502 8.6756 4.9850
99.4120 1.6553 8.6796 4.9985
99.6130 1.6618 8.6782 5.0113
99.8130 1.6601 8.6811 5.0260
100.0130 1.6654 8.6814 5.0394
100.2130 1.6718 8.6825 5.0498
100.4120 1.6702 8.6847 5.0648
100.6130 1.6763 8.6838 5.0755
100.8130 1.6792 8.6839 5.0921
101.0130 1.6804 8.6834 5.1045
101.2130 1.6861 8.6852 5.1150
101.4120 1.6890 8.6848 5.1310
101.6130 1.6893 8.6888 5.1430
101.8130 1.6943 8.6907 5.1571
102.0130 1.6991 8.6874 5.1705
102.2130 1.7000 8.6877 5.1826
102.4120 1.7040 8.6890 5.1965
102.6130 1.7080 8.6914 5.2094
102.8130 1.7150 8.6905 5.2193
103.0130 1.7136 8.6901 5.2347
103.2130 1.7184 8.6921 5.2478
103.4120 1.7226 8.6938 5.2601
103.6130 1.7244 8.6928 5.2731
103.8130 1.7281 8.6941 5.2854
104.0130 1.7342 8.6980 5.2983
104.2130 1.7338 8.6951 5.3105
104.4120 1.7403 8.6970 5.3220
104.6130 1.7461 8.6993 5.3342
104.8130 1.7430 8.6975 5.3501
105.0130 1.7487 8.7011 5.3616
105.2130 1.7536 8.6992 5.3752
105.4120 1.7550 8.7013 5.3855
105.6130 1.7580 8.7025 5.3996
105.8130 1.7653 8.7019 5.4101
106.0130 1.7653 8.7037 5.4225
106.2130 1.7672 8.7044 5.4384
106.4120 1.7747 8.7051 5.4476
106.6130 1.7763 8.7071 5.4620
106.8130 1.7778 8.7043 5.4760
107.0130 1.7849 8.7054 5.4868
107.2130 1.7895 8.7066 5.4991
107.4120 1.7869 8.7079 5.5155
107.6130 1.7927 8.7065 5.5262
107.8130 1.7971 8.7083 5.5402
108.0130 1.7971 8.7121 5.5527
108.2130 1.8038 8.7104 5.5623
108.4120 1.8086 8.7109 5.5750
108.6130 1.8069 8.7128 5.5886
108.8130 1.8112 8.7123 5.6038
109.0130 1.8164 8.7143 5.6151
109.2130 1.8166 8.7124 5.6279
109.4120 1.8243 8.7147 5.6377
109.6130 1.8287 8.7155 5.6487
109.8130 1.8282 8.7137 5.6620
110.0130 1.8314 8.7161 5.6775
110.2130 1.8377 8.7170 5.6874
110.4120 1.8386 8.7168 5.6973
110.6130 1.8408 8.7164 5.7138
110.8130 1.8455 8.7179 5.7261
111.0130 1.8498 8.7167 5.7358
111.2130 1.8525 8.7170 5.7490
111.4120 1.8557 8.7165 5.7615
111.6130 1.8623 8.7169 5.7713
111.8130 1.8604 8.7203 5.7864
112.0130 1.8674 8.7199 5.7955
112.2130 1.8722 8.7213 5.8077
112.4120 1.8708 8.7206 5.8238
112.6130 1.8751 8.7240 5.8344
112.8130 1.8814 8.7236 5.8446
113.0130 1.8798 8.7248 5.8589
113.2130 1.8847 8.7250 5.8710
113.4120 1.8904 8.7208 5.8814
113.6130 1.8915 8.7224 5.8916
113.8130 1.8938 8.7245 5.9065
114.0130 1.9014 8.7254 5.9143
114.2130 1.8990 8.7263 5.9281
114.4120 1.9044 8.7237 5.9387
114.6130 1.9100 8.7270 5.9496
114.8130 1.9087 8.7237 5.9626
115.0130 1.9130 8.7254 5.9756
115.2130 1.9174 8.7266 5.9865
115.4120 1.9223 8.7279 5.9988
115.6130 1.9240 8.7263 6.0075
115.8130 1.9292 8.7280 6.0181
116.0130 1.9343 8.7303 6.0306
116.2130 1.9333 8.7270 6.0430
116.4120 1.9385 8.7312 6.0529
116.6130 1.9432 8.7326 6.0652
116.8130 1.9422 8.7320 6.0788
117.0130 1.9473 8.7317 6.0887
117.2130 1.9535 8.7327 6.0988
117.4120 1.9530 8.7335 6.1115
117.6130 1.9574 8.7298 6.1240
117.8130 1.9627 8.7343 6.1344
118.0130 1.9616 8.7335 6.1454
118.2130 1.9665 8.7339 6.1561
118.4120 1.9714 8.7315 6.1690
118.6130 1.9731 8.7335 6.1768
118.8130 1.9764 8.7316 6.1902
119.0130 1.9807 8.7348 6.2021
119.2130 1.9810 8.7359 6.2127
119.4120 1.9853 8.7343 6.2241
119.6130 1.9905 8.7325 6.2344
119.8130 1.9972 8.7358 6.2419
120.0130 1.9979 8.7342 6.2527
120.2130 2.0017 8.7323 6.2645
120.4120 2.0059 8.7338 6.2755
120.6130 2.0048 8.7348 6.2874
120.8130 2.0101 8.7348 6.2972
121.0130 2.0153 8.7369 6.3069
121.2130 2.0145 8.7373 6.3178
121.4120 2.0216 8.7376 6.3263
121.6130 2.0240 8.7351 6.3383
121.8130 2.0243 8.7355 6.3498
122.0130 2.0306 8.7376 6.3587
122.2130 2.0361 8.7344 6.3676
122.4120 2.0367 8.7366 6.3760
122.6130 2.0390 8.7376 6.3895
122.8130 2.0439 8.7374 6.3984
123.0130 2.0462 8.7356 6.4068
123.2130 2.0521 8.7372 6.4161
123.4120 2.0555 8.7362 6.4291
123.6130 2.0594 8.7377 6.4355
123.8130 2.0616 8.7384 6.4452
124.0130 2.0652 8.7358 6.4560
124.2130 2.0713 8.7375 6.4635
124.4120 2.0704 8.7358 6.4753
124.6130 2.0750 8.7395 6.4848
124.8130 2.0800 8.7390 6.4944
125.0130 2.0788 8.7383 6.5044
125.2130 2.0852 8.7373 6.5111
125.4120 2.0890 8.7389 6.5231
125.6130 2.0915 8.7371 6.5290
125.8130 2.0933 8.7395 6.5402
126.0130 2.1010 8.7375 6.5466
126.2130 2.1010 8.7381 6.5556
126.4120 2.1051 8.7394 6.5643
126.6130 2.1087 8.7400 6.5749
126.8130 2.1103 8.7370 6.5813
127.0130 2.1157 8.7378 6.5907
127.2130 2.1197 8.7398 6.5996
127.4120 2.1185 8.7388 6.6101
127.6130 2.1227 8.7372 6.6187
127.8130 2.1299 8.7381 6.6236
128.0130 2.1319 8.7393 6.6329
128.2130 2.1330 8.7372 6.6431
128.4120 2.1397 8.7351 6.6471
128.6130 2.1423 8.7369 6.6594
128.8130 2.1447 8.7366 6.6639
129.0130 2.1480 8.7337 6.6732
129.2130 2.1544 8.7351 6.6809
129.4120 2.1534 8.7369 6.6888
129.6130 2.1598 8.7351 6.6947
129.8130 2.1637 8.7369 6.7020
130.0130 2.1626 8.7360 6.7113
130.2130 2.1688 8.7323 6.7154
130.4120 2.1731 8.7312 6.7234
130.6130 2.1719 8.7336 6.7334
130.8130 2.1766 8.7332 6.7405
131.0130 2.1839 8.7325 6.7450
131.2130 2.1820 8.7330 6.7543
131.4120 2.1864 8.7298 6.7612
131.6130 2.1938 8.7294 6.7650
131.8130 2.1912 8.7321 6.7737
132.0130 2.1966 8.7282 6.7792
132.2130 2.2031 8.7298 6.7841
132.4120 2.2028 8.7271 6.7923
132.6130 2.2059 8.7283 6.7983
132.8130 2.2120 8.7258 6.8020
133.0130 2.2167 8.7248 6.8080
133.2130 2.2157 8.7276 6.8148
133.4120 2.2215 8.7246 6.8202
133.6130 2.2270 8.7250 6.8240
133.8130 2.2251 8.7243 6.8338
134.0130 2.2289 8.7244 6.8384
134.2130 2.2354 8.7230 6.8418
134.4120 2.2349 8.7225 6.8487
134.6130 2.2393 8.7186 6.8536
134.8130 2.2442 8.7207 6.8598
135.0130 2.2435 8.7201 6.8636
135.2130 2.2487 8.7176 6.8673
135.4120 2.2546 8.7192 6.8727
135.6130 2.2534 8.7156 6.8775
135.8130 2.2593 8.7148 6.8820
136.0130 2.2653 8.7156 6.8831
136.2130 2.2648 8.7153 6.8894
136.4120 2.2689 8.7156 6.8934
136.6130 2.2733 8.7109 6.8987
136.8130 2.2771 8.7098 6.9016
137.0130 2.2782 8.7073 6.9049
137.2130 2.2853 8.7070 6.9062
137.4120 2.2883 8.7057 6.9128
137.6130 2.2890 8.7059 6.9143
137.8130 2.2954 8.7041 6.9167
138.0130 2.2975 8.7032 6.9218
138.2130 2.2986 8.7011 6.9248
138.4120 2.3036 8.6977 6.9271
138.6130 2.3105 8.6996 6.9286
138.8130 2.3097 8.6947 6.9321
139.0130 2.3152 8.6954 6.9346
139.2130 2.3189 8.6919 6.9388
139.4120 2.3176 8.6919 6.9433
139.6130 2.3244 8.6870 6.9426
139.8130 2.3293 8.6883 6.9444
140.0130 2.3296 8.6846 6.9475
140.2130 2.3342 8.6838 6.9486
140.4120 2.3373 8.6802 6.9548
140.6130 2.3388 8.6793 6.9542
140.8130 2.3429 8.6773 6.9590
141.0130 2.3476 8.6765 6.9595
141.2130 2.3530 8.6784 6.9602
141.4120 2.3537 8.6735 6.9622
141.6130 2.3583 8.6722 6.9637
141.8130 2.3640 8.6710 6.9650
142.0130 2.3622 8.6702 6.9687
142.2130 2.3666 8.6660 6.9719
142.4120 2.3729 8.6619 6.9721
142.6130 2.3726 8.6608 6.9746
142.8130 2.3787 8.6581 6.9734
143.0130 2.3829 8.6549 6.9754
143.2130 2.3832 8.6557 6.9743
143.4120 2.3868 8.6543 6.9804
143.6130 2.3932 8.6512 6.9768
143.8130 2.3926 8.6470 6.9806
144.0130 2.3987 8.6465 6.9799
144.2130 2.4009 8.6435 6.9833
144.4120 2.4035 8.6422 6.9818
144.6130 2.4072 8.6417 6.9852
144.8130 2.4112 8.6386 6.9871
145.0130 2.4144 8.6374 6.9858
145.2130 2.4165 8.6310 6.9873
145.4120 2.4214 8.6318 6.9879
145.6130 2.4260 8.6263 6.9872
145.8130 2.4278 8.6241 6.9874
146.0130 2.4304 8.6237 6.9906
146.2130 2.4354 8.6206 6.9913
146.4120 2.4349 8.6177 6.9910
146.6130 2.4410 8.6123 6.9907
146.8130 2.4464 8.6096 6.9917
147.0130 2.4447 8.6083 6.9933
147.2130 2.4512 8.6075 6.9919
147.4120 2.4552 8.6050 6.9935
147.6130 2.4562 8.5988 6.9936
147.8130 2.4599 8.5966 6.9951
148.0130 2.4661 8.5927 6.9936
148.2130 2.4649 8.5919 6.9934
148.4120 2.4711 8.5878 6.9923
148.6130 2.4747 8.5854 6.9961
148.8130 2.4757 8.5843 6.9937
149.0130 2.4788 8.5787 6.9961
149.2130 2.4858 8.5756 6.9946
149.4120 2.4859 8.5733 6.9967
149.6130 2.4902 8.5731 6.9948
149.8130 2.4942 8.5681 6.9968
150.0130 2.5009 8.5653 6.9943
150.2130 2.4987 8.5639 6.9966
150.4120 2.5044 8.5616 6.9973
150.6130 2.5088 8.5586 6.9965
150.8130 2.5102 8.5520 6.9951
151.0130 2.5152 8.5509 6.9940
151.2130 2.5193 8.5459 6.9951
151.4120 2.5198 8.5441 6.9938
151.6130 2.5243 8.5399 6.9950
151.8130 2.5279 8.5384 6.9977
152.0130 2.5299 8.5373 6.9949
152.2130 2.5346 8.5320 6.9937
152.4120 2.5396 8.5265 6.9950
152.6130 2.5376 8.5256 6.9975
152.8130 2.5446 8.5220 6.9939
153.0130 2.5490 8.5197 6.9954
153.2130 2.5495 8.5179 6.9939
153.4120 2.5518 8.5130 6.9970
153.6130 2.5592 8.5086 6.9939
153.8130 2.5612 8.5071 6.9973
154.0130 2.5627 8.5020 6.9965
154.2130 2.5668 8.4992 6.9970
154.4120 2.5736 8.4939 6.9952
154.6130 2.5725 8.4941 6.9940
154.8130 2.5777 8.4877 6.9950
155.0130 2.5839 8.4844 6.9938
155.2130 2.5837 8.4822 6.9929
155.4120 2.5888 8.4799 6.9929
155.6130 2.5914 8.4759 6.9964
155.8130 2.5933 8.4732 6.9920
156.0130 2.5968 8.4708 6.9957
156.2130 2.6006 8.4658 6.9963
156.4120 2.6004 8.4620 6.9951
156.6130 2.6082 8.4577 6.9913
156.8130 2.6127 8.4557 6.9924
157.0130 2.6130 8.4512 6.9911
157.2130 2.6163 8.4463 6.9931
157.4120 2.6219 8.4472 6.9925
157.6130 2.6212 8.4391 6.9926
157.8130 2.6275 8.4369 6.9900
158.0130 2.6310 8.4357 6.9925
158.2130 2.6341 8.4286 6.9889
158.4120 2.6379 8.4275 6.9892
158.6130 2.6413 8.4214 6.9910
158.8130 2.6475 8.4202 6.9888
159.0130 2.6468 8.4153 6.9877
159.2130 2.6495 8.4106 6.9903
159.4120 2.6562 8.4096 6.9870
159.6130 2.6566 8.4045 6.9874
159.8130 2.6599 8.4009 6.9906
160.0130 2.6663 8.3991 6.9876
160.2130 2.6646 8.3933 6.9897
160.4120 2.6721 8.3914 6.9861
160.6130 2.6766 8.3886 6.9871
160.8130 2.6763 8.3841 6.9863
161.0130 2.6802 8.3769 6.9875
161.2130 2.6869 8.3748 6.9850
161.4120 2.6865 8.3711 6.9854
161.6130 2.6904 8.3690 6.9872
161.8130 2.6949 8.3636 6.9880
162.0130 2.6964 8.3634 6.9866
162.2130 2.6997 8.3577 6.9880
162.4120 2.7057 8.3504 6.9855
162.6130 2.7091 8.3507 6.9848
162.8130 2.7096 8.3470 6.9850
163.0130 2.7154 8.3427 6.9846
163.2130 2.7212 8.3395 6.9829
163.4120 2.7218 8.3330 6.9839
163.6130 2.7243 8.3284 6.9850
163.8130 2.7305 8.3241 6.9827
164.0130 2.7286 8.3226 6.9862
164.2130 2.7350 8.3201 6.9833
164.4120 2.7392 8.3164 6.9828
164.6130 2.7398 8.3125 6.9823
164.8130 2.7435 8.3060 6.9849
165.0130 2.7483 8.3030 6.9837
165.2130 2.7492 8.2966 6.9817
165.4120 2.7545 8.2964 6.9821
165.6130 2.7587 8.2876 6.9831
165.8130 2.7604 8.2863 6.9791
166.0130 2.7658 8.2826 6.9796
166.2130 2.7695 8.2806 6.9793
166.4120 2.7691 8.2729 6.9817
166.6130 2.7738 8.2674 6.9801
166.8130 2.7776 8.2648 6.9814
167.0130 2.7834 8.2624 6.9801
167.2130 2.7822 8.2575 6.9808
167.4120 2.7880 8.2552 6.9786
167.6130 2.7943 8.2510 6.9776
167.8130 2.7944 8.2468 6.9777
168.0130 2.7997 8.2415 6.9760
168.2130 2.8039 8.2358 6.9760
168.4120 2.8026 8.2314 6.9767
168.6130 2.8082 8.2303 6.9760
168.8130 2.8118 8.2244 6.9771
169.0130 2.8140 8.2203 6.9737
169.2130 2.8163 8.2171 6.9773
169.4120 2.8234 8.2118 6.9733
169.6130 2.8221 8.2074 6.9766
169.8130 2.8276 8.2032 6.9727
170.0130 2.8324 8.2019 6.9724
170.2130 2.8313 8.1980 6.9735
170.4120 2.8381 8.1934 6.9727
170.6130 2.8421 8.1893 6.9710
170.8130 2.8420 8.1822 6.9721
171.0130 2.8459 8.1808 6.9718
171.2130 2.8504 8.1751 6.9739
171.4120 2.8540 8.1701 6.9718
171.6130 2.8564 8.1649 6.9706
171.8130 2.8620 8.1635 6.9695
172.0130 2.8668 8.1573 6.9704
172.2130 2.8645 8.1531 6.9714
172.4120 2.8718 8.1507 6.9688
172.6130 2.8760 8.1484 6.9684
172.8130 2.8745 8.1435 6.9696
173.0130 2.8810 8.1363 6.9675
173.2130 2.8855 8.1322 6.9685
173.4120 2.8844 8.1313 6.9689
173.6130 2.8895 8.1263 6.9667
173.8130 2.8940 8.1191 6.9677
174.0130 2.8957 8.1179 6.9644
174.2130 2.8989 8.1134 6.9661
174.4120 2.9047 8.1098 6.9654
174.6130 2.9056 8.1059 6.9653
174.8130 2.9104 8.0980 6.9638
175.0130 2.9157 8.0931 6.9631
175.2130 2.9164 8.0896 6.9632
175.4120 2.9201 8.0839 6.9638
175.6130 2.9251 8.0801 6.9617
175.8130 2.9290 8.0773 6.9629
176.0130 2.9305 8.0733 6.9613
176.2130 2.9347 8.0699 6.9620
176.4120 2.9370 8.0627 6.9634
176.6130 2.9391 8.0573 6.9606
176.8130 2.9445 8.0548 6.9607
177.0130 2.9476 8.0508 6.9613
177.2130 2.9486 8.0435 6.9620
177.4120 2.9544 8.0417 6.9586
177.6130 2.9579 8.0341 6.9603
177.8130 2.9594 8.0313 6.9573
178.0130 2.9633 8.0245 6.9586
178.2130 2.9667 8.0231 6.9593
178.4120 2.9682 8.0188 6.9584
178.6130 2.9735 8.0154 6.9572
178.8130 2.9790 8.0101 6.9556
179.0130 2.9776 8.0021 6.9576
179.2130 2.9833 7.9979 6.9559
179.4120 2.9873 7.9960 6.9585
179.6130 2.9922 7.9896 6.9545
179.8130 2.9927 7.9870 6.9571
180.0130 2.9987 7.9815 6.9535
180.2130 3.0038 7.9750 6.9537
180.4120 3.0045 7.9727 6.9526
180.6130 3.0068 7.9658 6.9546
180.8130 3.0137 7.9621 6.9518
181.0130 3.0142 7.9590 6.9514
181.2130 3.0186 7.9544 6.9504
181.4120 3.0229 7.9505 6.9513
181.6130 3.0217 7.9434 6.9531
181.8130 3.0276 7.9414 6.9510
182.0130 3.0337 7.9341 6.9496
182.2130 3.0325 7.9320 6.9483
182.4120 3.0368 7.9271 6.9510
182.6130 3.0410 7.9193 6.9506
182.8130 3.0400 7.9167 6.9506
183.0130 3.0453 7.9110 6.9503
183.2130 3.0517 7.9082 6.9470
183.4120 3.0530 7.9027 6.9460
183.6130 3.0568 7.8951 6.9473
183.8130 3.0610 7.8937 6.9464
184.0130 3.0674 7.8889 6.9456
184.2130 3.0668 7.8809 6.9451
184.4120 3.0727 7.8772 6.9445
184.6130 3.0753 7.8744 6.9466
184.8130 3.0774 7.8678 6.9436
185.0130 3.0825 7.8629 6.9426
185.2130 3.0864 7.8562 6.9439
185.4120 3.0867 7.8550 6.9426
185.6130 3.0902 7.8480 6.9450
185.8130 3.0947 7.8426 6.9448
186.0130 3.0951 7.8393 6.9444
186.2130 3.0993 7.8334 6.9432
186.4120 3.1059 7.8301 6.9401
186.6130 3.1053 7.8228 6.9422
186.8130 3.1096 7.8221 6.9416
187.0130 3.1166 7.8143 6.9393
187.2130 3.1138 7.8085 6.9418
187.4120 3.1198 7.8063 6.9393
187.6130 3.1257 7.7997 6.9366
187.8130 3.1245 7.7949 6.9395
188.0130 3.1315 7.7906 6.9372
188.2130 3.1337 7.7859 6.9394
188.4120 3.1380 7.7783 6.9362
188.6130 3.1404 7.7757 6.9347
188.8130 3.1437 7.7686 6.9374
189.0130 3.1497 7.7651 6.9345
189.2130 3.1482 7.7623 6.9351
189.4120 3.1536 7.7544 6.9335
189.6130 3.1587 7.7510 6.9338
189.8130 3.1569 7.7433 6.9349
190.0130 3.1626 7.7410 6.9348
190.2130 3.1656 7.7351 6.9352
190.4120 3.1686 7.7296 6.9309
190.6130 3.1710 7.7234 6.9346
190.8130 3.1784 7.7195 6.9306
191.0130 3.1781 7.7125 6.9312
191.2130 3.1823 7.7078 6.9318
191.4120 3.1851 7.7054 6.9322
191.6130 3.1869 7.6988 6.9297
191.8130 3.1913 7.6946 6.9297
192.0130 3.1962 7.6861 6.9296
192.2130 3.1992 7.6820 6.9294
192.4120 3.2008 7.6794 6.9285
192.6130 3.2041 7.6721 6.9303
192.8130 3.2113 7.6686 6.9278
193.0130 3.2110 7.6634 6.9263
193.2130 3.2151 7.6571 6.9275
193.4120 3.2191 7.6519 6.9281
193.6130 3.2224 7.6454 6.9244
193.8130 3.2247 7.6391 6.9268
194.0130 3.2298 7.6331 6.9264
194.2130 3.2321 7.6291 6.9229
194.4120 3.2335 7.6245 6.9262
194.6130 3.2401 7.6207 6.9240
194.8130 3.2395 7.6150 6.9232
195.0130 3.2435 7.6087 6.9233
195.2130 3.2513 7.6037 6.9217
195.4120 3.2486 7.5991 6.9233
195.6130 3.2537 7.5921 6.9229
195.8130 3.2582 7.5859 6.9223
196.0130 3.2615 7.5830 6.9197
196.2130 3.2634 7.5760 6.9215
196.4120 3.2712 7.5718 6.9182
196.6120 3.2707 7.5636 6.9198
196.8130 3.2734 7.5614 6.9193
197.0130 3.2791 7.5565 6.9172
197.2130 3.2829 7.5490 6.9191
197.4120 3.2841 7.5430 6.9165
197.6120 3.2905 7.5379 6.9153
197.8130 3.2924 7.5336 6.9177
198.0130 3.2925 7.5274 6.9169
198.2130 3.3009 7.5208 6.9137
198.4120 3.3057 7.5169 6.9125
198.6120 3.3049 7.5096 6.9125
198.8130 3.3079 7.5062 6.9153
199.0130 3.3152 7.5014 6.9114
199.2130 3.3146 7.4931 6.9106
199.4120 3.3192 7.4888 6.9126
199.6120 3.3224 7.4843 6.9123
199.8130 3.3246 7.4804 6.9099
200.0130 3.3277 7.4725 6.9115
200.2130 3.3332 7.4663 6.9105
200.4120 3.3349 7.4620 6.9075
200.6120 3.3395 7.4550 6.9080
200.8130 3.3427 7.4527 6.9094
201.0130 3.3495 7.4432 6.9063
201.2130 3.3476 7.4398 6.9075
201.4120 3.3532 7.4318 6.9064
201.6120 3.3577 7.4268 6.9073
201.8130 3.3567 7.4230 6.9073
202.0130 3.3614 7.4154 6.9063
202.2130 3.3686 7.4092 6.9051
202.4120 3.3664 7.4049 6.9052
202.6120 3.3710 7.3982 6.9057
202.8130 3.3787 7.3928 6.9012
203.0130 3.3774 7.3854 6.9027
203.2130 3.3843 7.3796 6.9011
203.4120 3.3861 7.3770 6.9022
203.6120 3.3883 7.3693 6.9015
203.8130 3.3939 7.3645 6.8987
204.0130 3.3978 7.3554 6.8989
204.2130 3.3986 7.3503 6.8987
204.4120 3.4035 7.3451 6.8974
204.6120 3.4082 7.3403 6.8973
204.8130 3.4061 7.3342 6.8992
205.0130 3.4108 7.3282 6.8992
205.2130 3.4161 7.3217 6.8988
205.4120 3.4196 7.3170 6.8954
205.6120 3.4213 7.3100 6.8971
205.8130 3.4273 7.3030 6.8945
206.0130 3.4318 7.2994 6.8943
206.2130 3.4325 7.2927 6.8923
206.4120 3.4349 7.2859 6.8955
206.6120 3.4423 7.2794 6.8922
206.8130 3.4427 7.2738 6.8924
207.0130 3.4450 7.2703 6.8941
207.2130 3.4507 7.2635 6.8929
207.4120 3.4516 7.2581 6.8913
207.6120 3.4562 7.2515 6.8904
207.8130 3.4606 7.2462 6.8898
208.0130 3.4592 7.2401 6.8914
208.2130 3.4664 7.2319 6.8871
208.4120 3.4704 7.2277 6.8886
208.6120 3.4695 7.2212 6.8886
208.8130 3.4735 7.2140 6.8901
209.0130 3.4789 7.2071 6.8898
209.2130 3.4829 7.2007 6.8861
209.4120 3.4827 7.1955 6.8878
209.6120 3.4904 7.1904 6.8842
209.8130 3.4923 7.1830 6.8867
210.0130 3.4953 7.1792 6.8834
210.2130 3.4986 7.1731 6.8832
210.4120 3.5046 7.1664 6.8828
210.6120 3.5026 7.1589 6.8841
210.8130 3.5072 7.1511 6.8832
211.0130 3.5126 7.1479 6.8837
211.2130 3.5147 7.1406 6.8803
211.4120 3.5198 7.1325 6.8790
211.6120 3.5224 7.1258 6.8815
211.8130 3.5228 7.1201 6.8796
212.0130 3.5298 7.1145 6.8776
212.2130 3.5341 7.1087 6.8764
212.4120 3.5319 7.1022 6.8782
212.6120 3.5371 7.0936 6.8781
212.8130 3.5425 7.0869 6.8774
213.0130 3.5417 7.0808 6.8773
213.2130 3.5466 7.0752 6.8769
213.4120 3.5510 7.0683 6.8765
213.6120 3.5529 7.0632 6.8758
213.8130 3.5591 7.0537 6.8719
214.0130 3.5617 7.0462 6.8748
214.2130 3.5663 7.0435 6.8736
214.4120 3.5660 7.0340 6.8737
214.6120 3.5727 7.0300 6.8718
214.8130 3.5784 7.0228 6.8691
215.0130 3.5756 7.0143 6.8715
215.2130 3.5827 7.0063 6.8687
215.4120 3.5862 7.0030 6.8688
215.6120 3.5878 6.9965 6.8676
215.8130 3.5910 6.9866 6.8680
216.0130 3.5979 6.9821 6.8650
216.2130 3.5981 6.9762 6.8648
216.4120 3.6029 6.9698 6.8641
216.6120 3.6063 6.9595 6.8651
216.8130 3.6046 6.9556 6.8668
217.0130 3.6110 6.9495 6.8638
217.2130 3.6157 6.9411 6.8651
217.4120 3.6180 6.9345 6.8604
217.6120 3.6228 6.9283 6.8606
217.8130 3.6257 6.9198 6.8633
218.0130 3.6267 6.9138 6.8625
218.2130 3.6324 6.9093 6.8593
218.4120 3.6365 6.9038 6.8594
218.6120 3.6391 6.8948 6.8609
218.8130 3.6410 6.8869 6.8601
219.0130 3.6455 6.8803 6.8591
219.2130 3.6523 6.8734 6.8550
219.4120 3.6524 6.8664 6.8548
219.6120 3.6557 6.8588 6.8565
219.8130 3.6591 6.8522 6.8565
220.0130 3.6619 6.8474 6.8524
220.2130 3.6663 6.8405 6.8532
220.4120 3.6691 6.8336 6.8537
220.6120 3.6705 6.8262 6.8512
220.8130 3.6737 6.8185 6.8536
221.0130 3.6796 6.8101 6.8532
221.2130 3.6787 6.8034 6.8534
221.4120 3.6851 6.7945 6.8503
221.6120 3.6890 6.7878 6.8513
221.8130 3.6902 6.7828 6.8475
222.0130 3.6962 6.7734 6.8474
222.2130 3.7005 6.7659 6.8474
222.4120 3.7026 6.7608 6.8455
222.6120 3.7054 6.7505 6.8453
222.8130 3.7111 6.7463 6.8445
223.0130 3.7154 6.7383 6.8430
223.2130 3.7141 6.7302 6.8454
223.4120 3.7192 6.7235 6.8441
223.6120 3.7249 6.7130 6.8424
223.8130 3.7234 6.7060 6.8436
224.0130 3.7276 6.7010 6.8424
224.2130 3.7322 6.6925 6.8427
224.4120 3.7333 6.6873 6.8411
224.6120 3.7394 6.6788 6.8376
224.8130 3.7447 6.6719 6.8374
225.0130 3.7438 6.6608 6.8372
225.2130 3.7503 6.6541 6.8362
225.4120 3.7522 6.6476 6.8391
225.6120 3.7531 6.6392 6.8365
225.8130 3.7575 6.6337 6.8358
226.0130 3.7622 6.6260 6.8353
226.2130 3.7661 6.6182 6.8320
226.4120 3.7674 6.6108 6.8327
226.6120 3.7712 6.6003 6.8341
226.8130 3.7779 6.5933 6.8304
227.0130 3.7789 6.5858 6.8294
227.2130 3.7827 6.5811 6.8306
227.4120 3.7877 6.5739 6.8308
227.6120 3.7875 6.5638 6.8308
227.8130 3.7938 6.5569 6.8268
228.0130 3.7983 6.5487 6.8268
228.2130 3.7972 6.5399 6.8278
228.4120 3.8025 6.5347 6.8272
228.6120 3.8079 6.5259 6.8246
228.8130 3.8058 6.5176 6.8269
229.0130 3.8135 6.5101 6.8226
229.2130 3.8184 6.5030 6.8222
229.4120 3.8167 6.4919 6.8220
229.6120 3.8229 6.4848 6.8213
229.8130 3.8273 6.4798 6.8208
230.0130 3.8265 6.4708 6.8210
230.2130 3.8330 6.4607 6.8182
230.4120 3.8360 6.4550 6.8200
230.6120 3.8386 6.4440 6.8168
230.8130 3.8395 6.4374 6.8190
231.0130 3.8455 6.4283 6.8187
231.2130 3.8494 6.4208 6.8182
231.4120 3.8526 6.4113 6.8125
231.6120 3.8561 6.4015 6.8146
231.8130 3.8622 6.3941 6.8117
232.0130 3.8605 6.3870 6.8117
232.2130 3.8659 6.3754 6.8121
232.4120 3.8707 6.3680 6.8122
232.6120 3.8719 6.3603 6.8094
232.8130 3.8759 6.3548 6.8104
233.0130 3.8815 6.3442 6.8075
233.2130 3.8817 6.3352 6.8082
233.4120 3.8846 6.3265 6.8077
233.6120 3.8919 6.3187 6.8054
233.8130 3.8898 6.3120 6.8058
234.0130 3.8932 6.3017 6.8065
234.2130 3.9005 6.2945 6.8035
234.4120 3.8988 6.2855 6.8054
234.6120 3.9041 6.2763 6.8038
234.8130 3.9103 6.2659 6.8026
235.0130 3.9093 6.2607 6.8024
235.2130 3.9158 6.2509 6.7989
235.4120 3.9214 6.2405 6.7981
235.6120 3.9222 6.2341 6.8004
235.8130 3.9270 6.2249 6.7962
236.0130 3.9311 6.2152 6.7950
236.2130 3.9342 6.2066 6.7978
236.4120 3.9344 6.1988 6.7961
236.6120 3.9399 6.1862 6.7955
236.8130 3.9458 6.1803 6.7922
237.0130 3.9448 6.1724 6.7935
237.2130 3.9507 6.1631 6.7912
237.4120 3.9535 6.1542 6.7928
237.6120 3.9541 6.1429 6.7912
237.8130 3.9601 6.1360 6.7884
238.0130 3.9636 6.1234 6.7900
238.2130 3.9639 6.1145 6.7879
238.4120 3.9683 6.1058 6.7895
238.6120 3.9753 6.0949 6.7855
238.8130 3.9747 6.0875 6.7844
239.0130 3.9795 6.0750 6.7826
239.2130 3.9845 6.0639 6.7829
239.4120 3.9878 6.0550 6.7814
239.6120 3.9878 6.0393 6.7819
239.8130 3.9929 6.0168 6.7800
240.0130 3.9973 0.0192 4.3064
240.2130 3.9968 0.0135 4.2976
240.4120 4.0042 0.0126 4.2957
240.6120 4.0069 0.0109 4.2996
240.8130 4.0095 0.0101 4.2952
241.0130 4.0123 0.0105 4.2980
241.2130 4.0187 0.0099 4.2955
241.4120 4.0180 0.0127 4.2968
241.6120 4.0229 0.0127 4.2972
241.8130 4.0282 0.0127 4.2956
242.0130 4.0271 0.0121 4.2978
242.2130 4.0331 0.0126 4.2944
242.4120 4.0383 0.0098 4.2963
242.6120 4.0376 0.0125 4.2956
242.8130 4.0438 0.0101 4.2947
243.0130 4.0463 0.0109 4.2975
243.2130 4.0476 0.0100 4.2973
243.4120 4.0525 0.0094 4.2963
243.6120 4.0574 0.0101 4.2954
243.8130 4.0593 0.0127 4.2969
244.0130 4.0611 0.0129 4.2972
244.2130 4.0676 0.0126 4.2953
244.4120 4.0724 0.0116 4.2942
244.6120 4.0726 0.0099 4.2940
244.8130 4.0772 0.0107 4.2937
245.0130 4.0820 0.0113 4.2938
245.2130 4.0823 0.0106 4.2940
245.4120 4.0850 0.0133 4.2968
245.6120 4.0896 0.0108 4.2970
245.8130 4.0900 0.0106 4.2965
246.0130 4.0964 0.0131 4.2945
246.2130 4.1016 0.0115 4.2940
246.4120 4.0985 0.0119 4.2970
246.6120 4.1040 0.0117 4.2974
246.8130 4.1086 0.0134 4.2976
247.0130 4.1082 0.0120 4.2973
247.2130 4.1141 0.0113 4.2965
247.4120 4.1205 0.0125 4.2936
247.6120 4.1186 0.0117 4.2975
247.8130 4.1257 0.0110 4.2936
248.0130 4.1290 0.0104 4.2968
248.2130 4.1325 0.0135 4.2966
248.4120 4.1347 0.0111 4.2936
248.6120 4.1403 0.0111 4.2935
248.8130 4.1425 0.0118 4.2973
249.0130 4.1448 0.0131 4.2947
249.2130 4.1501 0.0128 4.2935
249.4120 4.1519 0.0113 4.2964
249.6120 4.1552 0.0113 4.2937
249.8130 4.1595 0.0139 4.2949
250.0130 4.1627 0.0128 4.2966
250.2130 4.1629 0.0138 4.2949
250.4120 4.1680 0.0116 4.2973
250.6120 4.1724 0.0107 4.2957
250.8130 4.1742 0.0137 4.2949
251.0130 4.1773 0.0103 4.2964
251.2130 4.1831 0.0107 4.2957
251.4120 4.1844 0.0118 4.2936
251.6120 4.1874 0.0106 4.2969
251.8130 4.1941 0.0119 4.2934
252.0130 4.1952 0.0121 4.2940
252.2130 4.1957 0.0120 4.2969
252.4120 4.2028 0.0134 4.2958
252.6120 4.2034 0.0126 4.2970
252.8130 4.2084 0.0128 4.2938
253.0130 4.2136 0.0129 4.2935
253.2130 4.2181 0.0127 4.2933
253.4120 4.2157 0.0134 4.2970
253.6120 4.2227 0.0136 4.2933
253.8130 4.2276 0.0106 4.2942
254.0130 4.2282 0.0115 4.2933
254.2130 4.2318 0.0104 4.2952
254.4120 4.2373 0.0137 4.2948
254.6120 4.2381 0.0127 4.2932
254.8130 4.2419 0.0115 4.2965
255.0130 4.2458 0.0129 4.2959
255.2130 4.2466 0.0135 4.2963
255.4120 4.2520 0.0135 4.2958
255.6120 4.2581 0.0116 4.2928
255.8130 4.2582 0.0123 4.2926
256.0130 4.2631 0.0125 4.2930
256.2130 4.2680 0.0106 4.2946
256.4120 4.2687 0.0131 4.2967
256.6120 4.2720 0.0139 4.2934
256.8130 4.2772 0.0133 4.2939
257.0130 4.2775 0.0117 4.2927
257.2130 4.2749 0.0124 4.2965
257.4120 4.2748 0.0123 4.2962
257.6120 4.2779 0.0127 4.2937
257.8130 4.2755 0.0118 4.2965
258.0130 4.2775 0.0110 4.2936
258.2130 4.2748 0.0130 4.2967
258.4120 4.2746 0.0130 4.2957
258.6120 4.2765 0.0107 4.2949
258.8130 4.2764 0.0108 4.2943
259.0130 4.2756 0.0135 4.2951
259.2130 4.2752 0.0134 4.2962
259.4120 4.2762 0.0133 4.2961
259.6120 4.2753 0.0131 4.2956
259.8130 4.2771 0.0110 4.2947
260.0130 4.2779 0.0117 4.2931
260.2130 4.2761 0.0134 4.2945
260.4120 4.2781 0.0116 4.2928
260.6120 4.2776 0.0106 4.2937
260.8130 4.2759 0.0117 4.2965
261.0130 4.2778 0.0112 4.2929
261.2130 4.2784 0.0128 4.2926
261.4120 4.2760 0.0107 4.2964
261.6120 4.2755 0.0119 4.2964
261.8130 4.2754 0.0110 4.2958
262.0130 4.2769 0.0131 4.2939
262.2130 4.2778 0.0121 4.2933
262.4120 4.2757 0.0115 4.2958
262.6120 4.2765 0.0103 4.2945
262.8130 4.2770 0.0138 4.2944
263.0130 4.2762 0.0136 4.2941
263.2130 4.2780 0.0129 4.2936
263.4120 4.2784 0.0119 4.2931
263.6120 4.2777 0.0098 4.2932
263.8130 4.2779 0.0118 4.2925
264.0130 4.2750 0.0119 4.2958
264.2130 4.2782 0.0117 4.2926
264.4120 4.2750 0.0111 4.2947
264.6120 4.2775 0.0102 4.2942
264.8130 4.2751 0.0126 4.2967
265.0130 4.2776 0.0129 4.2933
265.2130 4.2756 0.0113 4.2959
265.4120 4.2756 0.0137 4.2961
265.6120 4.2772 0.0133 4.2939
265.8130 4.2778 0.0116 4.2924
266.0130 4.2769 0.0107 4.2950
266.2130 4.2776 0.0109 4.2937
266.4120 4.2776 0.0105 4.2929
266.6120 4.2765 0.0136 4.2943
266.8130 4.2774 0.0131 4.2926