## input
Date 10/20/2011
Start Time 15:08:21
Material Cast Iron | gray 20
Cross Section Area(in^2) 4.154
Gauge Length (in) 2.3
Crosshead Speed (in/min) 0.02
Comments
*Analog data are recorded as voltages. Multiply by the appropriate scale factor to convert.
Time (s) Crosshead Position (in.) Load (lbs.) Extensometer (in.)
0.010000 200.000000 0.001000 <-- scale factors (unit per volt)
0.0510 0.0207 0.0184 -0.0117
0.4520 0.0202 0.0174 -0.0104
0.6510 0.0226 0.0172 -0.0131
0.8520 0.0219 0.0171 -0.0125
1.0520 0.0145 0.0181 -0.0135
1.2520 0.0080 0.0189 -0.0104
1.4520 0.0010 0.0181 -0.0135
1.6520 -0.0068 0.0176 -0.0108
1.8510 -0.0117 0.0156 -0.0100
2.0520 -0.0194 0.0143 -0.0124
2.2520 -0.0254 0.0170 -0.0121
2.4520 -0.0307 0.0157 -0.0099
2.6520 -0.0390 0.0162 -0.0133
2.8520 -0.0463 0.0153 -0.0101
3.0520 -0.0507 0.0156 -0.0129
3.2520 -0.0610 0.0159 -0.0103
3.4520 -0.0653 0.0141 -0.0118
3.6520 -0.0745 0.0164 -0.0106
3.8520 -0.0792 0.0141 -0.0115
4.0520 -0.0840 0.0165 -0.0117
4.2520 -0.0926 0.0155 -0.0132
4.4520 -0.0994 0.0160 -0.0120
4.6520 -0.1032 0.0154 -0.0131
4.8520 -0.1145 0.0149 -0.0106
5.0520 -0.1195 0.0140 -0.0112
5.2520 -0.1236 0.0120 -0.0124
5.4520 -0.1333 0.0136 -0.0129
5.6520 -0.1378 0.0124 -0.0147
5.8520 -0.1469 0.0112 -0.0148
6.0520 -0.1523 0.0075 -0.0156
6.2520 -0.1580 0.0057 -0.0163
6.4520 -0.1669 0.0054 -0.0177
6.6520 -0.1720 0.0035 -0.0182
6.8520 -0.1779 0.0037 -0.0169
7.0520 -0.1433 0.0105 -0.0141
7.2520 -0.0280 0.0158 -0.0119
7.4520 0.0223 0.0191 -0.0123
7.6520 0.0211 0.0188 -0.0115
7.8520 0.0209 0.0183 -0.0111
8.0520 0.0204 0.0188 -0.0118
8.2520 0.0202 0.0174 -0.0106
8.4520 0.0201 0.0170 -0.0097
8.6520 0.0205 0.0170 -0.0100
8.8520 0.0217 0.0189 -0.0116
9.0520 0.0225 0.0173 -0.0133
9.2520 0.0211 0.0159 -0.0117
9.4520 0.0211 0.0165 -0.0124
9.6520 0.0206 0.0187 -0.0113
9.8520 0.0213 0.0192 -0.0117
10.0520 0.0233 0.0177 -0.0127
10.2520 0.0226 0.0177 -0.0132
10.4520 0.0229 0.0171 -0.0133
10.6520 0.0224 0.0178 -0.0132
10.8520 0.0224 0.0168 -0.0118
11.0520 0.0216 0.0168 -0.0116
11.2520 0.0201 0.0174 -0.0100
11.4520 0.0226 0.0191 -0.0121