## input
Date 10/20/2011
Start Time 15:13:24
Material
Cross Section Area(in^2) .044
Gauge Length (in) 2.3
Crosshead Speed (in/min)
Comments
*Analog data are recorded as voltages. Multiply by the appropriate scale factor to convert.
Time (s) Crosshead Position (in.) Load (lbs.) Extensometer (in.)
0.010000 200.000000 0.001000 <-- scale factors (unit per volt)
0.0410 0.0226 0.1539 -0.0131
0.2410 0.0221 0.1538 -0.0120
0.4410 0.0200 0.1546 -0.0101
0.6410 0.0211 0.1564 -0.0119
0.8410 0.0203 0.1554 -0.0101
1.0410 0.0289 0.1562 -0.0095
1.2410 0.0369 0.1647 -0.0075
1.4400 0.0416 0.1744 -0.0009
1.6410 0.0498 0.1841 0.0031
1.8410 0.0568 0.1912 0.0108
2.0410 0.0638 0.1973 0.0172
2.2410 0.0689 0.2050 0.0211
2.4400 0.0759 0.2091 0.0258
2.6410 0.0830 0.2152 0.0326
2.8410 0.0881 0.2189 0.0377
3.0410 0.0950 0.2234 0.0404
3.2410 0.1047 0.2304 0.0462
3.4400 0.1080 0.2333 0.0505
3.6410 0.1194 0.2386 0.0532
3.8410 0.1229 0.2439 0.0606
4.0410 0.1288 0.2510 0.0622
4.2410 0.1379 0.2559 0.0666
4.4400 0.1433 0.2616 0.0698
4.6410 0.1466 0.2656 0.0771
4.8410 0.1589 0.2710 0.0773
5.0410 0.1616 0.2778 0.0859
5.2410 0.1661 0.2835 0.0913
5.4410 0.1785 0.2870 0.0925
5.6410 0.1823 0.2950 0.0976
5.8410 0.1917 0.3021 0.1029
6.0410 0.1961 0.3054 0.1089
6.2410 0.2009 0.3137 0.1125
6.4400 0.2104 0.3194 0.1150
6.6410 0.2161 0.3251 0.1196
6.8410 0.2221 0.3333 0.1235
7.0410 0.2315 0.3367 0.1288
7.2410 0.2355 0.3426 0.1336
7.4400 0.2406 0.3510 0.1345
7.6410 0.2494 0.3571 0.1416
7.8410 0.2544 0.3626 0.1468
8.0410 0.2643 0.3696 0.1494
8.2410 0.2703 0.3764 0.1516
8.4400 0.2742 0.3806 0.1573
8.6410 0.2851 0.3856 0.1584
8.8410 0.2909 0.3911 0.1617
9.0410 0.2947 0.3993 0.1650
9.2410 0.3059 0.4005 0.1660
9.4400 0.3084 0.4064 0.1695
9.6410 0.3183 0.4102 0.1707
9.8410 0.3253 0.4136 0.1741
10.0410 0.3281 0.4167 0.1794
10.2410 0.3399 0.4229 0.1791
10.4400 0.3435 0.4291 0.1828
10.6410 0.3471 0.4349 0.1868
10.8410 0.3564 0.4405 0.1930
11.0410 0.3628 0.4466 0.1976
11.2410 0.3671 0.4494 0.1998
11.4400 0.3771 0.4592 0.2044
11.6410 0.3808 0.4653 0.2088
11.8410 0.3886 0.4697 0.2128
12.0410 0.3967 0.4769 0.2168
12.2410 0.4014 0.4828 0.2205
12.4400 0.4101 0.4901 0.2223
12.6410 0.4162 0.4985 0.2265
12.8410 0.4204 0.5095 0.2330
13.0410 0.4321 0.5193 0.2369
13.2410 0.4365 0.5256 0.2428
13.4400 0.4418 0.5361 0.2450
13.6410 0.4513 0.5448 0.2483
13.8410 0.4537 0.5536 0.2520
14.0410 0.4619 0.5628 0.2574
14.2410 0.4689 0.5755 0.2627
14.4400 0.4749 0.5877 0.2658
14.6410 0.4864 0.5982 0.2706
14.8410 0.4888 0.6089 0.2787
15.0410 0.4937 0.6208 0.2838
15.2410 0.5034 0.6324 0.2888
15.4400 0.5094 0.6420 0.2894
15.6410 0.5132 0.6542 0.2952
15.8410 0.5260 0.6670 0.2982
16.0410 0.5295 0.6756 0.3029
16.2410 0.5357 0.6873 0.3065
16.4400 0.5443 0.7025 0.3127
16.6410 0.5482 0.7121 0.3187
16.8410 0.5563 0.7252 0.3230
17.0410 0.5640 0.7360 0.3234
17.2410 0.5682 0.7443 0.3307
17.4400 0.5786 0.7552 0.3297
17.6410 0.5827 0.7686 0.3354
17.8410 0.5886 0.7781 0.3396
18.0410 0.5989 0.7914 0.3452
18.2410 0.6012 0.8040 0.3545
18.4400 0.6105 0.8168 0.3586
18.6410 0.6180 0.8270 0.3643
18.8410 0.6238 0.8399 0.3703
19.0410 0.6302 0.8516 0.3760
19.2410 0.6353 0.8637 0.3815
19.4400 0.6398 0.8748 0.3876
19.6410 0.6513 0.8876 0.3901
19.8410 0.6534 0.8995 0.3994
20.0410 0.6584 0.9122 0.4059
20.2410 0.6700 0.9240 0.4096
20.4400 0.6736 0.9367 0.4165
20.6410 0.6809 0.9456 0.4198
20.8410 0.6889 0.9598 0.4266
21.0410 0.6921 0.9707 0.4349
21.2410 0.7020 0.9803 0.4381
21.4400 0.7081 0.9940 0.4420
21.6410 0.7139 1.0050 0.4488
21.8410 0.7232 1.0173 0.4555
22.0410 0.7261 1.0271 0.4632
22.2410 0.7331 1.0379 0.4664
22.4400 0.7431 1.0497 0.4750
22.6410 0.7465 1.0629 0.4807
22.8410 0.7529 1.0728 0.4857
23.0410 0.7612 1.0850 0.4895
23.2410 0.7675 1.0956 0.4945
23.4400 0.7765 1.1046 0.5010
23.6410 0.7811 1.1167 0.5091
23.8410 0.7857 1.1290 0.5183
24.0410 0.7966 1.1393 0.5190
24.2410 0.8011 1.1508 0.5239
24.4400 0.8055 1.1638 0.5308
24.6410 0.8162 1.1770 0.5374
24.8410 0.8208 1.1887 0.5432
25.0410 0.8290 1.1988 0.5483
25.2410 0.8349 1.2083 0.5554
25.4400 0.8410 1.2215 0.5603
25.6410 0.8506 1.2312 0.5665
25.8410 0.8559 1.2424 0.5701
26.0410 0.8606 1.2541 0.5795
26.2410 0.8690 1.2669 0.5874
26.4410 0.8742 1.2747 0.5942
26.6410 0.8785 1.2886 0.6023
26.8410 0.8885 1.3013 0.6090
27.0410 0.8933 1.3107 0.6156
27.2410 0.9028 1.3240 0.6214
27.4400 0.9085 1.3327 0.6279
27.6400 0.9148 1.3447 0.6311
27.8410 0.9230 1.3558 0.6385
28.0410 0.9272 1.3698 0.6457
28.2410 0.9331 1.3820 0.6521
28.4400 0.9421 1.3937 0.6592
28.6410 0.9470 1.4042 0.6677
28.8410 0.9540 1.4158 0.6712
29.0410 0.9625 1.4274 0.6792
29.2410 0.9679 1.4381 0.6841
29.4400 0.9759 1.4487 0.6906
29.6410 0.9825 1.4617 0.6964
29.8410 0.9868 1.4748 0.7031
30.0410 0.9970 1.4839 0.7112
30.2410 0.9996 1.4968 0.7204
30.4400 1.0049 1.5089 0.7262
30.6410 1.0150 1.5177 0.7327
30.8410 1.0195 1.5335 0.7405
31.0410 1.0278 1.5432 0.7443
31.2410 1.0358 1.5541 0.7519
31.4400 1.0407 1.5666 0.7578
31.6410 1.0491 1.5795 0.7672
31.8410 1.0542 1.5915 0.7745
32.0410 1.0601 1.6022 0.7791
32.2410 1.0698 1.6120 0.7832
32.4400 1.0748 1.6266 0.7917
32.6410 1.0798 1.6387 0.7997
32.8410 1.0874 1.6488 0.8104
33.0410 1.0935 1.6599 0.8171
33.2410 1.0998 1.6746 0.8217
33.4400 1.1089 1.6850 0.8264
33.6410 1.1151 1.6972 0.8342
33.8410 1.1239 1.7101 0.8391
34.0410 1.1283 1.7218 0.8510
34.2410 1.1328 1.7340 0.8570
34.4400 1.1424 1.7468 0.8622
34.6410 1.1492 1.7566 0.8687
34.8410 1.1532 1.7670 0.8777
35.0410 1.1616 1.7815 0.8883
35.2410 1.1661 1.7952 0.8947
35.4400 1.1726 1.8049 0.9023
35.6410 1.1818 1.8160 0.9078
35.8410 1.1878 1.8320 0.9147
36.0410 1.1966 1.8418 0.9221
36.2410 1.2009 1.8578 0.9290
36.4400 1.2075 1.8679 0.9360
36.6410 1.2159 1.8804 0.9460
36.8410 1.2205 1.8939 0.9533
37.0410 1.2270 1.9045 0.9586
37.2410 1.2367 1.9188 0.9667
37.4400 1.2407 1.9308 0.9730
37.6410 1.2458 1.9422 0.9825
37.8410 1.2554 1.9569 0.9896
38.0410 1.2603 1.9689 0.9964
38.2410 1.2684 1.9820 1.0056
38.4400 1.2736 1.9925 1.0158
38.6410 1.2800 2.0038 1.0224
38.8410 1.2896 2.0166 1.0322
39.0410 1.2946 2.0295 1.0402
39.2410 1.2998 2.0414 1.0416
39.4400 1.3098 2.0576 1.0513
39.6410 1.3131 2.0704 1.0616
39.8410 1.3202 2.0832 1.0693
40.0410 1.3281 2.0946 1.0803
40.2410 1.3323 2.1104 1.0899
40.4400 1.3424 2.1231 1.0972
40.6410 1.3474 2.1362 1.1054
40.8410 1.3526 2.1489 1.1138
41.0410 1.3644 2.1599 1.1207
41.2410 1.3674 2.1728 1.1331
41.4400 1.3729 2.1865 1.1395
41.6410 1.3816 2.1997 1.1471
41.8410 1.3876 2.2138 1.1539
42.0410 1.3938 2.2258 1.1608
42.2410 1.4023 2.2383 1.1698
42.4400 1.4059 2.2532 1.1783
42.6410 1.4152 2.2645 1.1893
42.8410 1.4217 2.2814 1.1981
43.0410 1.4263 2.2934 1.2082
43.2410 1.4355 2.3062 1.2163
43.4400 1.4410 2.3207 1.2247
43.6410 1.4458 2.3291 1.2324
43.8410 1.4550 2.3449 1.2421
44.0410 1.4624 2.3584 1.2478
44.2410 1.4696 2.3710 1.2560
44.4400 1.4774 2.3836 1.2626
44.6410 1.4811 2.3978 1.2717
44.8410 1.4913 2.4076 1.2823
45.0410 1.4944 2.4230 1.2912
45.2410 1.5010 2.4341 1.2993
45.4400 1.5105 2.4473 1.3066
45.6410 1.5157 2.4599 1.3158
45.8410 1.5188 2.4740 1.3276
46.0410 1.5308 2.4882 1.3343
46.2410 1.5335 2.5014 1.3463
46.4400 1.5414 2.5125 1.3562
46.6410 1.5479 2.5256 1.3660
46.8410 1.5531 2.5406 1.3743
47.0410 1.5653 2.5515 1.3819
47.2410 1.5687 2.5661 1.3935
47.4400 1.5731 2.5758 1.4005
47.6410 1.5830 2.5881 1.4104
47.8410 1.5888 2.6025 1.4180
48.0410 1.5924 2.6147 1.4298
48.2410 1.6025 2.6267 1.4389
48.4400 1.6075 2.6421 1.4486
48.6410 1.6139 2.6545 1.4603
48.8410 1.6226 2.6659 1.4671
49.0410 1.6259 2.6774 1.4784
49.2410 1.6349 2.6916 1.4882
49.4400 1.6401 2.7030 1.4956
49.6410 1.6459 2.7138 1.5045
49.8410 1.6554 2.7261 1.5140
50.0410 1.6600 2.7403 1.5249
50.2410 1.6650 2.7535 1.5346
50.4400 1.6767 2.7652 1.5422
50.6410 1.6810 2.7774 1.5516
50.8410 1.6877 2.7892 1.5655
51.0410 1.6950 2.8022 1.5725
51.2410 1.7002 2.8126 1.5795
51.4400 1.7107 2.8247 1.5896
51.6410 1.7146 2.8379 1.5986
51.8410 1.7183 2.8507 1.6119
52.0410 1.7294 2.8629 1.6196
52.2410 1.7331 2.8729 1.6309
52.4400 1.7385 2.8860 1.6407
52.6410 1.7488 2.8963 1.6493
52.8410 1.7549 2.9084 1.6585
53.0410 1.7616 2.9239 1.6725
53.2410 1.7700 2.9338 1.6759
53.4400 1.7723 2.9460 1.6876
53.6410 1.7845 2.9576 1.6968
53.8410 1.7877 2.9705 1.7065
54.0410 1.7942 2.9801 1.7138
54.2410 1.8026 2.9941 1.7260
54.4400 1.8068 3.0050 1.7351
54.6410 1.8127 3.0168 1.7452
54.8410 1.8224 3.0261 1.7519
55.0410 1.8281 3.0379 1.7629
55.2410 1.8359 3.0487 1.7737
55.4400 1.8423 3.0634 1.7782
55.6410 1.8468 3.0756 1.7900
55.8410 1.8572 3.0835 1.8027
56.0410 1.8626 3.0967 1.8090
56.2410 1.8662 3.1077 1.8189
56.4400 1.8747 3.1191 1.8308
56.6410 1.8807 3.1310 1.8420
56.8410 1.8873 3.1422 1.8501
57.0410 1.8957 3.1559 1.8622
57.2410 1.9005 3.1657 1.8703
57.4400 1.9094 3.1769 1.8795
57.6410 1.9144 3.1881 1.8898
57.8410 1.9191 3.1990 1.9007
58.0410 1.9276 3.2134 1.9130
58.2410 1.9323 3.2249 1.9210
58.4400 1.9385 3.2357 1.9322
58.6410 1.9460 3.2474 1.9454
58.8410 1.9514 3.2565 1.9567
59.0410 1.9581 3.2703 1.9640
59.2410 1.9679 3.2788 1.9744
59.4400 1.9713 3.2919 1.9858
59.6410 1.9828 3.3033 1.9925
59.8410 1.9851 3.3147 2.0057
60.0410 1.9924 3.3280 2.0145
60.2410 2.0012 3.3391 2.0247
60.4400 2.0069 3.3485 2.0377
60.6410 2.0113 3.3599 2.0480
60.8410 2.0211 3.3721 2.0595
61.0410 2.0265 3.3853 2.0694
61.2410 2.0320 3.3990 2.0824
61.4400 2.0402 3.4143 2.0949
61.6410 2.0459 3.4246 2.1070
61.8410 2.0546 3.4386 2.1226
62.0410 2.0613 3.4515 2.1316
62.2410 2.0648 3.4656 2.1462
62.4400 2.0741 3.4785 2.1589
62.6410 2.0793 3.4927 2.1704
62.8410 2.0845 3.5017 2.1824
63.0410 2.0940 3.5169 2.1962
63.2410 2.0992 3.5321 2.2095
63.4400 2.1072 3.5423 2.2215
63.6410 2.1151 3.5579 2.2343
63.8410 2.1181 3.5695 2.2501
64.0410 2.1292 3.5846 2.2623
64.2410 2.1333 3.5975 2.2759
64.4400 2.1379 3.6095 2.2903
64.6410 2.1478 3.6217 2.3041
64.8410 2.1540 3.6338 2.3144
65.0410 2.1579 3.6463 2.3280
65.2410 2.1687 3.6624 2.3391
65.4400 2.1734 3.6748 2.3533
65.6410 2.1806 3.6880 2.3674
65.8410 2.1878 3.7021 2.3840
66.0410 2.1909 3.7128 2.3983
66.2410 2.2019 3.7243 2.4107
66.4400 2.2072 3.7409 2.4261
66.6410 2.2125 3.7523 2.4392
66.8410 2.2194 3.7646 2.4574
67.0410 2.2246 3.7783 2.4710
67.2410 2.2306 3.7898 2.4841
67.4400 2.2390 3.8023 2.4991
67.6410 2.2461 3.8154 2.5113
67.8410 2.2538 3.8285 2.5256
68.0410 2.2587 3.8406 2.5416
68.2410 2.2660 3.8547 2.5554
68.4400 2.2749 3.8676 2.5725
68.6410 2.2773 3.8817 2.5873
68.8410 2.2848 3.8954 2.6017
69.0410 2.2944 3.9081 2.6170
69.2410 2.2978 3.9199 2.6353
69.4400 2.3047 3.9323 2.6466
69.6410 2.3128 3.9462 2.6636
69.8410 2.3192 3.9576 2.6769
70.0410 2.3266 3.9673 2.6919
70.2410 2.3333 3.9843 2.7091
70.4400 2.3381 3.9927 2.7224
70.6410 2.3476 4.0082 2.7380
70.8410 2.3513 4.0199 2.7551
71.0410 2.3571 4.0322 2.7695
71.2410 2.3686 4.0417 2.7834
71.4400 2.3724 4.0550 2.8028
71.6410 2.3787 4.0675 2.8171
71.8410 2.3885 4.0801 2.8317
72.0410 2.3919 4.0943 2.8516
72.2410 2.4001 4.1053 2.8649
72.4400 2.4073 4.1173 2.8803
72.6410 2.4123 4.1278 2.8969
72.8410 2.4219 4.1388 2.9150
73.0410 2.4254 4.1539 2.9321
73.2410 2.4312 4.1642 2.9497
73.4400 2.4403 4.1798 2.9671
73.6410 2.4467 4.1888 2.9813
73.8410 2.4512 4.1987 2.9995
74.0410 2.4616 4.2119 3.0142
74.2410 2.4659 4.2248 3.0312
74.4400 2.4731 4.2339 3.0468
74.6410 2.4790 4.2480 3.0674
74.8410 2.4854 4.2609 3.0822
75.0410 2.4953 4.2714 3.0978
75.2410 2.5001 4.2824 3.1165
75.4400 2.5056 4.2960 3.1332
75.6410 2.5136 4.3066 3.1508
75.8410 2.5184 4.3160 3.1686
76.0410 2.5246 4.3281 3.1849
76.2410 2.5349 4.3410 3.1981
76.4400 2.5390 4.3505 3.2176
76.6410 2.5462 4.3633 3.2349
76.8410 2.5538 4.3767 3.2515
77.0410 2.5579 4.3883 3.2714
77.2410 2.5680 4.3960 3.2889
77.4400 2.5736 4.4088 3.3061
77.6410 2.5768 4.4189 3.3276
77.8410 2.5858 4.4309 3.3463
78.0410 2.5918 4.4439 3.3619
78.2410 2.5963 4.4533 3.3812
78.4400 2.6057 4.4642 3.3973
78.6410 2.6109 4.4760 3.4168
78.8410 2.6199 4.4848 3.4350
79.0410 2.6269 4.4981 3.4509
79.2410 2.6317 4.5078 3.4677
79.4400 2.6400 4.5194 3.4895
79.6410 2.6457 4.5315 3.5057
79.8410 2.6508 4.5416 3.5229
80.0410 2.6594 4.5529 3.5428
80.2410 2.6648 4.5639 3.5636
80.4400 2.6704 4.5717 3.5791
80.6410 2.6796 4.5839 3.5957
80.8410 2.6870 4.5912 3.6136
81.0410 2.6958 4.6021 3.6340
81.2410 2.6999 4.6126 3.6544
81.4400 2.7054 4.6257 3.6682
81.6410 2.7159 4.6366 3.6871
81.8410 2.7196 4.6457 3.7092
82.0410 2.7244 4.6546 3.7284
82.2410 2.7333 4.6662 3.7493
82.4400 2.7389 4.6777 3.7659
82.6410 2.7474 4.6847 3.7850
82.8410 2.7532 4.6962 3.8078
83.0410 2.7599 4.7060 3.8204
83.2410 2.7681 4.7180 3.8427
83.4400 2.7735 4.7295 3.8617
83.6410 2.7772 4.7391 3.8851
83.8410 2.7887 4.7487 3.9010
84.0410 2.7926 4.7566 3.9237
84.2410 2.7982 4.7654 3.9433
84.4400 2.8071 4.7784 3.9628
84.6410 2.8124 4.7858 3.9839
84.8410 2.8193 4.7956 4.0040
85.0410 2.8262 4.8037 4.0257
85.2410 2.8325 4.8126 4.0407
85.4400 2.8417 4.8228 4.0615
85.6410 2.8472 4.8326 4.0807
85.8410 2.8504 4.8416 4.1002
86.0410 2.8614 4.8487 4.1198
86.2410 2.8657 4.8609 4.1399
86.4400 2.8715 4.8687 4.1566
86.6410 2.8810 4.8803 4.1758
86.8410 2.8855 4.8884 4.1961
87.0410 2.8931 4.8991 4.2172
87.2410 2.8992 4.9085 4.2382
87.4400 2.9049 4.9150 4.2592
87.6410 2.9152 4.9248 4.2788
87.8410 2.9182 4.9318 4.3036
88.0410 2.9229 4.9437 4.3227
88.2410 2.9326 4.9527 4.3444
88.4400 2.9398 4.9621 4.3602
88.6410 2.9442 4.9704 4.3820
88.8410 2.9519 4.9804 4.4042
89.0410 2.9581 4.9864 4.4244
89.2410 2.9664 4.9974 4.4441
89.4400 2.9712 5.0066 4.4683
89.6410 2.9784 5.0148 4.4853
89.8410 2.9868 5.0243 4.5110
90.0410 2.9940 5.0338 4.5284
90.2410 2.9973 5.0410 4.5513
90.4400 3.0082 5.0468 4.5715
90.6410 3.0117 5.0583 4.5937
90.8410 3.0172 5.0638 4.6142
91.0410 3.0281 5.0732 4.6313
91.2410 3.0328 5.0829 4.6497
91.4400 3.0393 5.0908 4.6715
91.6410 3.0467 5.1003 4.6940
91.8410 3.0526 5.1071 4.7130
92.0410 3.0615 5.1168 4.7338
92.2410 3.0672 5.1230 4.7561
92.4400 3.0710 5.1333 4.7791
92.6410 3.0797 5.1398 4.8010
92.8410 3.0864 5.1493 4.8207
93.0410 3.0911 5.1556 4.8450
93.2410 3.1004 5.1674 4.8667
93.4400 3.1062 5.1725 4.8874
93.6410 3.1109 5.1834 4.9115
93.8410 3.1202 5.1898 4.9320
94.0410 3.1241 5.1971 4.9555
94.2410 3.1345 5.2035 4.9760
94.4400 3.1396 5.2155 4.9951
94.6410 3.1440 5.2233 5.0184
94.8410 3.1537 5.2299 5.0396
95.0410 3.1568 5.2389 5.0654
95.2410 3.1612 5.2464 5.0875
95.4400 3.1719 5.2510 5.1077
95.6410 3.1783 5.2591 5.1294
95.8410 3.1828 5.2664 5.1530
96.0410 3.1906 5.2751 5.1734
96.2410 3.1950 5.2833 5.1975
96.4400 3.2073 5.2906 5.2181
96.6410 3.2091 5.2974 5.2426
96.8410 3.2159 5.3034 5.2633
97.0410 3.2269 5.3141 5.2869
97.2410 3.2286 5.3191 5.3097
97.4400 3.2371 5.3262 5.3277
97.6410 3.2441 5.3340 5.3546
97.8410 3.2489 5.3413 5.3772
98.0410 3.2584 5.3472 5.3980
98.2410 3.2633 5.3565 5.4186
98.4400 3.2690 5.3622 5.4421
98.6410 3.2797 5.3686 5.4626
98.8410 3.2833 5.3760 5.4886
99.0410 3.2880 5.3838 5.5114
99.2410 3.2983 5.3907 5.5359
99.4400 3.3035 5.3982 5.5577
99.6410 3.3089 5.4067 5.5790
99.8410 3.3180 5.4107 5.6011
100.0410 3.3255 5.4195 5.6225
100.2410 3.3288 5.4265 5.6447
100.4400 3.3395 5.4339 5.6660
100.6410 3.3437 5.4402 5.6887
100.8410 3.3544 5.4447 5.7059
101.0410 3.3585 5.4500 5.7299
101.2410 3.3635 5.4563 5.7529
101.4400 3.3711 5.4654 5.7771
101.6410 3.3789 5.4728 5.7980
101.8410 3.3823 5.4786 5.8224
102.0410 3.3926 5.4866 5.8456
102.2410 3.3971 5.4942 5.8718
102.4400 3.4055 5.4958 5.8936
102.6410 3.4099 5.5040 5.9183
102.8410 3.4172 5.5125 5.9386
103.0410 3.4254 5.5164 5.9627
103.2410 3.4302 5.5220 5.9856
103.4400 3.4365 5.5318 6.0028
103.6410 3.4474 5.5357 6.0262
103.8410 3.4507 5.5408 6.0538
104.0410 3.4564 5.5501 6.0747
104.2410 3.4656 5.5529 6.0988
104.4400 3.4698 5.5570 6.1214
104.6410 3.4790 5.5631 6.1408
104.8410 3.4852 5.5680 6.1613
105.0410 3.4896 5.5725 6.1832
105.2410 3.4968 5.5698 6.2039
105.4400 3.5025 3.0608 7.6189
105.6410 3.5067 0.0199 9.3210
105.8410 3.5195 0.0187 9.3173
106.0410 3.5213 0.0189 9.3211
106.2410 3.5311 0.0182 9.3137
106.4400 3.5365 0.0176 9.3181
106.6410 3.5444 0.0186 9.3131
106.8410 3.5531 0.0170 9.3129
107.0410 3.5562 0.0190 9.3145
107.2410 3.5630 0.0185 9.3115
107.4400 3.5637 0.0179 9.3094
107.6410 3.5634 0.0168 9.3129
107.8410 3.5604 0.0180 9.3155
108.0410 3.5615 0.0168 9.3149
108.2410 3.5612 0.0180 9.3161
108.4400 3.5608 0.0187 9.3161
108.6410 3.5612 0.0187 9.3151
108.8410 3.5627 0.0190 9.3146
109.0410 3.5635 0.0171 9.3148
109.2410 3.5633 0.0193 9.3152
109.4400 3.5607 0.0178 9.3171
109.6410 3.5628 0.0189 9.3157
109.8410 3.5630 0.0171 9.3163
110.0410 3.5640 0.0176 9.3142