## input
Date 10/02/2009
Start Time 13:29:51
Material Free Machine Brass
Diameter (in) 0.505
0.505
Gauge Length (in) 2.281
Crosshead Speed (in/min) .02
Comments
*Analog data are recorded as voltages. Multiply by the appropriate scale factor to convert.
Time (s) Crosshead Position (in.) Load (lbs.) Extensometer (in.)
0.100000 3000.000000 0.010000 <-- scale factors (unit per volt)
0.024 0.015 0.046 -10.000
0.223 0.015 0.044 -10.000
0.423 0.015 0.045 -10.000
0.624 0.015 0.050 -10.000
0.824 0.027 0.060 -10.000
1.024 0.031 0.070 -10.000
1.223 0.040 0.083 -10.000
1.424 0.046 0.095 -10.000
1.624 0.050 0.109 -10.000
1.824 0.060 0.123 -10.000
2.024 0.065 0.138 -10.000
2.223 0.073 0.149 -10.000
2.424 0.079 0.165 -10.000
2.623 0.084 0.184 -10.000
2.824 0.090 0.210 -10.000
3.024 0.099 0.234 -10.000
3.223 0.105 0.261 -10.000
3.423 0.113 0.288 -10.000
3.624 0.119 0.316 -10.000
3.824 0.124 0.342 -10.000
4.024 0.134 0.373 -10.000
4.224 0.138 0.410 -10.000
4.424 0.143 0.430 -10.000
4.623 0.152 0.459 -10.000
4.824 0.157 0.490 -10.000
5.024 0.166 0.522 -10.000
5.223 0.174 0.560 -10.000
5.423 0.178 0.584 -10.000
5.623 0.184 0.612 -10.000
5.824 0.193 0.645 -10.000
6.024 0.199 0.678 -10.000
6.223 0.208 0.708 -10.000
6.423 0.213 0.742 -10.000
6.624 0.220 0.777 -10.000
6.823 0.227 0.809 -10.000
7.024 0.232 0.840 -10.000
7.223 0.237 0.874 -10.000
7.423 0.246 0.910 -10.000
7.623 0.251 0.942 -10.000
7.824 0.262 0.976 -10.000
8.024 0.267 1.007 -10.000
8.223 0.271 1.042 -10.000
8.423 0.281 1.079 -10.000
8.623 0.285 1.113 -10.000
8.824 0.290 1.147 -10.000
9.024 0.299 1.182 -10.000
9.223 0.305 1.218 -10.000
9.423 0.310 1.250 -10.000
9.624 0.319 1.289 -10.000
9.823 0.325 1.321 -10.000
10.024 0.332 1.357 -10.000
10.223 0.338 1.390 -10.000
10.423 0.343 1.427 -10.000
10.623 0.352 1.462 -10.000
10.824 0.357 1.497 -10.000
11.024 0.362 1.533 -10.000
11.223 0.372 1.568 -10.000
11.423 0.377 1.604 -10.000
11.623 0.382 1.635 -10.000
11.824 0.391 1.671 -10.000
12.024 0.396 1.708 -10.000
12.223 0.406 1.747 -10.000
12.423 0.411 1.781 -10.000
12.624 0.415 1.820 -10.000
12.823 0.425 1.853 -10.000
13.024 0.430 1.889 -10.000
13.223 0.435 1.922 -10.000
13.423 0.445 1.959 -10.000
13.623 0.449 1.991 -10.000
13.824 0.455 2.027 -10.000
14.024 0.464 2.072 -10.000
14.223 0.469 2.104 -10.000
14.423 0.479 2.141 -10.000
14.623 0.484 2.171 -10.000
14.824 0.489 2.207 -10.000
15.024 0.500 2.243 -10.000
15.223 0.504 2.282 -10.000
15.423 0.508 2.315 -10.000
15.624 0.518 2.359 -10.000
15.824 0.524 2.385 -10.000
16.024 0.528 2.421 -10.000
16.223 0.538 2.457 -10.000
16.423 0.543 2.496 -10.000
16.623 0.548 2.525 -10.000
16.824 0.557 2.561 -10.000
17.024 0.562 2.597 -10.000
17.223 0.572 2.636 -10.000
17.423 0.577 2.670 -10.000
17.623 0.582 2.700 -10.000
17.823 0.592 2.738 -10.000
18.024 0.597 2.773 -10.000
18.223 0.606 2.807 -10.000
18.423 0.611 2.841 -10.000
18.623 0.616 2.870 -10.000
18.824 0.625 2.904 -10.000
19.024 0.630 2.937 -10.000
19.223 0.635 2.973 -10.000
19.423 0.645 3.007 -10.000
19.623 0.649 3.037 -10.000
19.824 0.654 3.069 -10.000
20.024 0.664 3.101 -10.000
20.223 0.669 3.130 -10.000
20.423 0.679 3.164 -10.000
20.623 0.683 3.192 -10.000
20.824 0.688 3.222 -10.000
21.024 0.698 3.251 -10.000
21.223 0.703 3.281 -10.000
21.423 0.707 3.311 -10.000
21.623 0.717 3.339 -10.000
21.824 0.722 3.366 -10.000
22.024 0.729 3.394 -10.000
22.223 0.737 3.419 -10.000
22.423 0.742 3.445 -10.000
22.624 0.752 3.472 -10.000
22.823 0.756 3.496 -10.000
23.024 0.761 3.520 -10.000
23.223 0.771 3.545 -10.000
23.423 0.776 3.568 -10.000
23.623 0.781 3.588 -10.000
23.824 0.790 3.611 -10.000
24.024 0.796 3.631 -10.000
24.223 0.805 3.650 -10.000
24.423 0.810 3.669 -10.000
24.623 0.815 3.685 -10.000
24.824 0.825 3.701 -10.000
25.024 0.830 3.714 -10.000
25.223 0.835 3.730 -10.000
25.423 0.844 3.741 -10.000
25.623 0.849 3.751 -10.000
25.824 0.855 3.763 -10.000
26.024 0.864 3.772 -10.000
26.223 0.869 3.782 -10.000
26.423 0.879 3.790 -10.000
26.623 0.884 3.797 -10.000
26.824 0.888 3.804 -10.000
27.024 0.898 3.811 -10.000
27.223 0.904 3.818 -10.000
27.423 0.908 3.825 -10.000
27.623 0.918 3.831 -10.000
27.824 0.923 3.834 -10.000
28.024 0.928 3.841 -10.000
28.223 0.937 3.847 -10.000
28.423 0.942 3.851 -10.000
28.623 0.947 3.854 -10.000
28.824 0.956 3.858 -10.000
29.024 0.961 3.863 -10.000
29.223 0.970 3.867 -10.000
29.423 0.976 3.870 -10.000
29.623 0.981 3.874 -10.000
29.824 0.990 3.876 -10.000
30.024 0.995 3.880 -10.000
30.223 1.000 3.883 -10.000
30.423 1.008 3.886 -10.000
30.623 1.015 3.889 -10.000
30.824 1.019 3.891 -10.000
31.024 1.028 3.892 -10.000
31.223 1.034 3.895 -10.000
31.423 1.044 3.899 -10.000
31.623 1.048 3.900 -10.000
31.824 1.054 3.902 -10.000
32.024 1.063 3.904 -10.000
32.223 1.068 3.907 -10.000
32.423 1.073 3.909 -10.000
32.623 1.082 3.910 -10.000
32.824 1.087 3.912 -10.000
33.024 1.097 3.915 -10.000
33.223 1.102 3.915 -10.000
33.423 1.107 3.917 -10.000
33.623 1.117 3.918 -10.000
33.824 1.123 3.920 -10.000
34.024 1.127 3.922 -10.000
34.223 1.137 3.925 -10.000
34.423 1.142 3.926 -10.000
34.623 1.147 3.928 -10.000
34.824 1.156 3.930 -10.000
35.024 1.161 3.930 -10.000
35.223 1.166 3.933 -10.000
35.423 1.176 3.934 -10.000
35.623 1.181 3.935 -10.000
35.824 1.185 3.936 -10.000
36.024 1.196 3.938 -10.000
36.223 1.201 3.940 -10.000
36.423 1.210 3.941 -10.000
36.623 1.215 3.941 -10.000
36.824 1.220 3.943 -10.000
37.024 1.230 3.945 -10.000
37.223 1.234 3.946 -10.000
37.423 1.244 3.947 -10.000
37.623 1.249 3.950 -10.000
37.824 1.253 3.950 -10.000
38.024 1.263 3.951 -10.000
38.223 1.269 3.954 -10.000
38.423 1.273 3.955 -10.000
38.623 1.284 3.955 -10.000
38.824 1.288 3.956 -10.000
39.024 1.292 3.957 -10.000
39.223 1.302 3.959 -10.000
39.423 1.307 3.960 -10.000
39.623 1.313 3.960 -10.000
39.824 1.321 3.963 -10.000
40.024 1.327 3.963 -10.000
40.223 1.337 3.965 -10.000
40.423 1.341 3.965 -10.000
40.623 1.347 3.967 -10.000
40.824 1.356 3.968 -10.000
41.024 1.361 3.969 -10.000
41.223 1.366 3.969 -10.000
41.423 1.376 3.971 -10.000
41.623 1.380 3.971 -10.000
41.824 1.385 3.972 -10.000
42.024 1.394 3.973 -10.000
42.223 1.399 3.974 -10.000
42.423 1.409 3.976 -10.000
42.623 1.414 3.977 -10.000
42.824 1.419 3.977 -10.000
43.024 1.430 3.978 -10.000
43.223 1.435 3.979 -10.000
43.423 1.444 3.980 -10.000
43.623 1.449 3.981 -10.000
43.824 1.455 3.982 -10.000
44.024 1.464 3.983 -10.000
44.223 1.469 3.984 -10.000
44.423 1.473 3.984 -10.000
44.623 1.483 3.984 -10.000
44.824 1.488 3.986 -10.000
45.024 1.493 3.986 -10.000
45.223 1.503 3.987 -10.000
45.423 1.507 3.988 -10.000
45.623 1.513 3.989 -10.000
45.824 1.523 3.989 -10.000
46.024 1.527 3.990 -10.000
46.223 1.537 3.990 -10.000
46.423 1.541 3.991 -10.000
46.623 1.546 3.993 -10.000
46.824 1.555 3.993 -10.000
47.024 1.561 3.994 -10.000
47.223 1.566 3.994 -10.000
47.423 1.576 3.994 -10.000
47.623 1.579 3.995 -10.000
47.824 1.584 3.996 -10.000
48.024 1.593 3.996 -10.000
48.223 1.599 3.998 -10.000
48.423 1.609 3.999 -10.000
48.623 1.613 3.998 -10.000
48.824 1.618 3.998 -10.000
49.024 1.627 3.999 -10.000
49.223 1.633 3.999 -10.000
49.423 1.637 4.000 -10.000
49.623 1.647 4.001 -10.000
49.824 1.652 4.001 -10.000
50.024 1.661 4.002 -10.000
50.223 1.666 4.003 -10.000
50.423 1.671 4.003 -10.000
50.623 1.681 4.004 -10.000
50.824 1.686 4.004 -10.000
51.024 1.690 4.004 -10.000
51.223 1.700 4.004 -10.000
51.423 1.705 4.005 -10.000
51.623 1.710 4.005 -10.000
51.824 1.720 4.007 -10.000
52.024 1.725 4.008 -10.000
52.223 1.729 4.007 -10.000
52.423 1.740 4.008 -10.000
52.623 1.746 4.008 -10.000
52.824 1.751 4.009 -10.000
53.024 1.760 4.009 -10.000
53.223 1.765 4.009 -10.000
53.423 1.774 4.010 -10.000
53.623 1.779 4.010 -10.000
53.824 1.784 4.011 -10.000
54.024 1.793 4.011 -10.000
54.223 1.798 4.012 -10.000
54.423 1.807 4.011 -10.000
54.623 1.813 4.013 -10.000
54.824 1.818 4.013 -10.000
55.024 1.828 4.012 -10.000
55.223 1.832 4.013 -10.000
55.423 1.838 4.013 -10.000
55.623 1.847 4.013 -10.000
55.824 1.852 4.014 -10.000
56.024 1.857 4.014 -10.000
56.223 1.867 4.014 -10.000
56.423 1.872 4.015 -10.000
56.623 1.876 4.015 -10.000
56.824 1.886 4.015 -10.000
57.024 1.890 4.015 -10.000
57.223 1.898 4.016 -10.000
57.423 1.904 4.015 -10.000
57.623 1.909 4.014 -10.000
57.824 1.919 4.017 -10.000
58.024 1.924 4.018 -10.000
58.223 1.928 4.020 -10.000
58.423 1.938 4.023 -10.000
58.623 1.943 4.025 -10.000
58.824 1.948 4.026 -10.000
59.024 1.958 4.027 -10.000
59.223 1.963 4.027 -10.000
59.423 1.973 4.027 -10.000
59.623 1.978 4.027 -10.000
59.824 1.982 4.026 -10.000
60.024 1.992 4.026 -10.000
60.223 1.997 4.026 -10.000
60.423 2.003 4.026 -10.000
60.623 2.011 4.025 -10.000
60.824 2.016 4.024 -10.000
61.024 2.026 4.023 -10.000
61.223 2.031 4.023 -10.000
61.423 2.036 4.023 -10.000
61.623 2.046 4.023 -10.000
61.824 2.051 4.021 -10.000
62.024 2.056 4.023 -10.000
62.223 2.066 4.021 -10.000
62.423 2.070 4.020 -10.000
62.623 2.075 4.020 -10.000
62.824 2.085 4.019 -10.000
63.024 2.090 4.019 -10.000
63.223 2.098 4.019 -10.000
63.423 2.104 4.018 -10.000
63.623 2.109 4.018 -10.000
63.824 2.119 4.017 -10.000
64.024 2.124 4.017 -10.000
64.223 2.129 4.016 -10.000
64.423 2.139 4.016 -10.000
64.623 2.143 4.015 -10.000
64.824 2.149 4.015 -10.000
65.024 2.158 4.014 -10.000
65.223 2.163 4.016 -10.000
65.423 2.173 4.015 -10.000
65.623 2.177 4.015 -10.000
65.824 2.183 4.015 -10.000
66.024 2.192 4.014 -10.000
66.223 2.197 4.014 -10.000
66.423 2.202 4.014 -10.000
66.623 2.212 4.013 -10.000
66.824 2.216 4.014 -10.000
67.024 2.221 4.013 -10.000
67.223 2.230 4.013 -10.000
67.423 2.236 4.014 -10.000
67.623 2.240 4.014 -10.000
67.824 2.250 4.015 -10.000
68.024 2.255 4.015 -10.000
68.223 2.264 4.016 -10.000
68.423 2.270 4.018 -10.000
68.623 2.274 4.017 -10.000
68.824 2.284 4.016 -10.000
69.024 2.289 4.015 -10.000
69.223 2.299 4.014 -10.000
69.423 2.304 4.015 -10.000
69.623 2.309 4.014 -10.000
69.824 2.318 4.013 -10.000
70.024 2.323 4.013 -10.000
70.223 2.328 4.012 -10.000
70.423 2.337 4.012 -10.000
70.623 2.342 4.012 -10.000
70.824 2.347 4.011 -10.000
71.024 2.357 4.011 -10.000
71.223 2.363 4.011 -10.000
71.423 2.367 4.010 -10.000
71.623 2.378 4.010 -10.000
71.824 2.382 4.010 -10.000
72.024 2.387 4.009 -10.000
72.223 2.397 4.009 -10.000
72.423 2.401 4.009 -10.000
72.623 2.411 4.008 -10.000
72.824 2.416 4.008 -10.000
73.024 2.421 4.007 -10.000
73.223 2.431 4.007 -10.000
73.423 2.436 4.007 -10.000
73.623 2.441 4.006 -10.000
73.824 2.451 4.005 -10.000
74.024 2.455 4.005 -10.000
74.223 2.465 4.004 -10.000
74.423 2.470 4.004 -10.000
74.623 2.475 4.003 -10.000
74.824 2.484 4.003 -10.000
75.024 2.489 4.001 -10.000
75.223 2.493 3.999 -10.000
75.423 2.504 4.000 -10.000
75.623 2.508 3.999 -10.000
75.824 2.514 3.999 -10.000
76.024 2.522 3.998 -10.000
76.223 2.528 3.998 -10.000
76.423 2.538 3.996 -10.000
76.623 2.542 3.996 -10.000
76.824 2.547 3.994 -10.000
77.024 2.557 3.994 -10.000
77.223 2.560 3.994 -10.000
77.423 2.566 3.992 -10.000
77.623 2.576 3.991 -10.000
77.824 2.580 3.990 -10.000
78.024 2.585 3.990 -10.000
78.223 2.595 3.989 -10.000
78.423 2.600 3.989 -10.000
78.623 2.606 3.988 -10.000
78.824 2.616 3.987 -10.000
79.024 2.619 3.985 -10.000
79.223 2.630 3.984 -10.000
79.423 2.634 3.984 -10.000
79.623 2.639 3.983 -10.000
79.824 2.648 3.982 -10.000
80.024 2.653 3.981 -10.000
80.223 2.662 3.980 -10.000
80.423 2.668 3.979 -10.000
80.623 2.674 3.978 -10.000
80.824 2.684 3.978 -10.000
81.024 2.689 3.976 -10.000
81.223 2.694 3.975 -10.000
81.423 2.703 3.975 -10.000
81.623 2.708 3.973 -10.000
81.823 2.713 3.973 -10.000
82.024 2.722 3.971 -10.000
82.223 2.727 3.970 -10.000
82.423 2.735 3.969 -10.000
82.623 2.742 3.968 -10.000
82.823 2.746 3.966 -10.000
83.024 2.757 3.965 -10.000
83.223 2.762 3.964 -10.000
83.423 2.766 3.963 -10.000
83.623 2.776 3.961 -10.000
83.824 2.781 3.961 -10.000
84.024 2.785 3.960 -10.000
84.223 2.795 3.959 -10.000
84.423 2.800 3.956 -10.000
84.623 2.804 3.955 -10.000
84.824 2.815 3.954 -10.000
85.024 2.820 3.954 -10.000
85.223 2.827 3.951 -10.000
85.423 2.833 3.950 -10.000
85.623 2.838 3.950 -10.000
85.824 2.847 3.947 -10.000
86.024 2.852 3.946 -10.000
86.223 2.857 3.945 -10.000
86.423 2.867 3.944 -10.000
86.623 2.872 3.942 -10.000
86.824 2.877 3.941 -10.000
87.024 2.886 3.939 -10.000
87.223 2.891 3.939 -10.000
87.423 2.901 3.936 -10.000
87.623 2.906 3.935 -10.000
87.824 2.911 3.934 -10.000
88.024 2.921 3.931 -10.000
88.223 2.925 3.930 -10.000
88.423 2.935 3.929 -10.000
88.623 2.940 3.927 -10.000
88.824 2.945 3.926 -10.000
89.024 2.955 3.924 -10.000
89.223 2.959 3.922 -10.000
89.423 2.964 3.921 -10.000
89.623 2.974 3.920 -10.000
89.824 2.979 3.917 -10.000
90.024 2.984 3.915 -10.000
90.223 2.995 3.914 -10.000
90.423 2.999 3.911 -10.000
90.623 3.004 3.911 -10.000
90.824 3.013 3.909 -10.000
91.024 3.018 3.907 -10.000
91.223 3.023 3.906 -10.000
91.423 3.033 3.903 -10.000
91.623 3.037 3.901 -10.000
91.824 3.047 3.899 -10.000
92.024 3.052 3.897 -10.000
92.223 3.058 3.896 -10.000
92.423 3.067 3.894 -10.000
92.623 3.072 3.892 -10.000
92.824 3.077 3.891 -10.000
93.024 3.086 3.888 -10.000
93.223 3.091 3.887 -10.000
93.423 3.101 3.885 -10.000
93.623 3.106 3.883 -10.000
93.824 3.110 3.881 -10.000
94.024 3.120 3.878 -10.000
94.223 3.125 3.877 -10.000
94.423 3.131 3.876 -10.000
94.623 3.139 3.873 -10.000
94.824 3.144 3.871 -10.000
95.024 3.149 3.868 -10.000
95.223 3.158 3.867 -10.000
95.423 3.164 3.865 -10.000
95.623 3.173 3.863 -10.000
95.824 3.177 3.860 -10.000
96.024 3.183 3.858 -10.000
96.223 3.192 3.856 -10.000
96.423 3.197 3.853 -10.000
96.623 3.202 3.852 -10.000
96.824 3.213 3.850 -10.000
97.024 3.216 3.847 -10.000
97.223 3.223 3.846 -10.000
97.423 3.232 3.843 -10.000
97.623 3.236 3.841 -10.000
97.824 3.246 3.838 -10.000
98.024 3.251 3.837 -10.000
98.223 3.256 3.834 -10.000
98.423 3.265 3.832 -10.000
98.623 3.270 3.830 -10.000
98.824 3.274 3.827 -10.000
99.024 3.285 3.824 -10.000
99.223 3.290 3.822 -10.000
99.423 3.295 3.820 -10.000
99.623 3.304 3.818 -10.000
99.824 3.310 3.814 -10.000
100.024 3.319 3.813 -10.000
100.223 3.325 3.810 -10.000
100.423 3.330 3.808 -10.000
100.623 3.339 3.805 -10.000
100.824 3.344 3.803 -10.000
101.024 3.349 3.799 -10.000
101.223 3.358 3.797 -10.000
101.423 3.363 3.794 -10.000
101.623 3.369 3.793 -10.000
101.824 3.378 3.789 -10.000
102.024 3.383 3.787 -10.000
102.223 3.392 3.784 -10.000
102.423 3.398 3.781 -10.000
102.623 3.402 3.779 -10.000
102.824 3.411 3.776 -10.000
103.024 3.416 3.773 -10.000
103.223 3.422 3.770 -10.000
103.423 3.431 3.769 -10.000
103.623 3.435 3.765 -10.000
103.824 3.445 3.763 -10.000
104.024 3.450 3.760 -10.000
104.223 3.454 3.757 -10.000
104.423 3.464 3.754 -10.000
104.623 3.469 3.751 -10.000
104.824 3.474 3.749 -10.000
105.024 3.483 3.746 -10.000
105.223 3.487 3.742 -10.000
105.423 3.492 3.740 -10.000
105.623 3.502 3.736 -10.000
105.824 3.507 3.734 -10.000
106.024 3.512 3.731 -10.000
106.223 3.522 3.727 -10.000
106.423 3.526 3.725 -10.000
106.623 3.537 3.721 -10.000
106.824 3.542 3.719 -10.000
107.024 3.546 3.716 -10.000
107.223 3.556 3.712 -10.000
107.423 3.561 3.709 -10.000
107.623 3.566 3.706 -10.000
107.824 3.576 3.703 -10.000
108.024 3.580 3.701 -10.000
108.223 3.585 3.697 -10.000
108.423 3.594 3.693 -10.000
108.623 3.599 3.691 -10.000
108.824 3.610 3.687 -10.000
109.024 3.616 3.684 -10.000
109.223 3.620 3.680 -10.000
109.423 3.630 3.677 -10.000
109.623 3.635 3.674 -10.000
109.824 3.639 3.670 -10.000
110.024 3.649 3.667 -10.000
110.223 3.654 3.663 -10.000
110.423 3.663 3.659 -10.000
110.623 3.668 3.657 -10.000
110.824 3.673 3.653 -10.000
111.024 3.682 3.649 -10.000
111.223 3.687 3.646 -10.000
111.423 3.693 3.643 -10.000
111.623 3.702 3.639 -10.000
111.824 3.707 3.637 -10.000
112.024 3.712 3.632 -10.000
112.223 3.722 3.628 -10.000
112.423 3.726 3.624 -10.000
112.623 3.736 3.621 -10.000
112.824 3.741 3.618 -10.000
113.024 3.746 3.614 -10.000
113.223 3.757 3.610 -10.000
113.423 3.761 3.605 -10.000
113.623 3.767 3.602 -10.000
113.824 3.775 3.599 -10.000
114.024 3.780 3.594 -10.000
114.223 3.785 3.591 -10.000
114.423 3.794 3.586 -10.000
114.623 3.799 3.583 -10.000
114.824 3.804 3.579 -10.000
115.024 3.814 3.575 -10.000
115.223 3.818 3.571 -10.000
115.423 3.828 3.567 -10.000
115.623 3.833 3.563 -10.000
115.824 3.839 3.560 -10.000
116.024 3.848 3.556 -10.000
116.223 3.853 3.552 -10.000
116.423 3.863 3.547 -10.000
116.623 3.868 3.543 -10.000
116.824 3.873 3.539 -10.000
117.024 3.882 3.535 -10.000
117.223 3.887 3.531 -10.000
117.423 3.891 3.526 -10.000
117.623 3.902 3.521 -10.000
117.823 3.906 3.518 -10.000
118.024 3.912 3.515 -10.000
118.223 3.921 3.510 -10.000
118.423 3.927 3.506 -10.000
118.623 3.931 3.501 -10.000
118.824 3.941 3.497 -10.000
119.024 3.946 3.493 -10.000
119.223 3.956 3.488 -10.000
119.423 3.961 3.484 -10.000
119.623 3.965 3.481 -10.000
119.824 3.975 3.476 -10.000
120.024 3.980 3.471 -10.000
120.223 3.985 3.466 -10.000
120.423 3.995 3.462 -10.000
120.623 4.000 3.457 -10.000
120.824 4.007 3.452 -10.000
121.024 4.014 3.448 -10.000
121.223 4.019 3.443 -10.000
121.423 4.029 3.439 -10.000
121.623 4.033 3.434 -10.000
121.824 4.039 3.429 -10.000
122.024 4.048 3.426 -10.000
122.223 4.053 3.420 -10.000
122.423 4.058 3.415 -10.000
122.623 4.068 3.412 -10.000
122.824 4.072 3.407 -10.000
123.024 4.077 3.402 -10.000
123.223 4.087 3.396 -10.000
123.423 4.092 3.392 -10.000
123.623 4.100 3.388 -10.000
123.824 4.106 3.383 -10.000
124.024 4.111 3.378 -10.000
124.223 4.121 3.372 -10.000
124.423 4.126 3.367 -10.000
124.623 4.130 3.363 -10.000
124.824 4.140 3.356 -10.000
125.024 4.145 3.352 -10.000
125.223 4.150 3.346 -10.000
125.423 4.159 3.341 -10.000
125.623 4.165 3.336 -10.000
125.824 4.175 3.332 -10.000
126.024 4.179 3.326 -10.000
126.223 4.184 3.321 -10.000
126.423 4.194 3.315 -10.000
126.623 4.199 3.311 -10.000
126.824 4.203 3.305 -10.000
127.024 4.213 3.300 -10.000
127.223 4.218 3.294 -10.000
127.423 4.228 3.288 -10.000
127.623 4.232 3.283 -10.000
127.824 4.238 3.278 -10.000
128.024 4.248 3.271 -10.000
128.223 4.253 3.266 -10.000
128.423 4.258 3.262 -10.000
128.623 4.267 3.256 -10.000
128.824 4.272 3.251 -10.000
129.024 4.277 3.244 -10.000
129.223 4.287 3.238 -10.000
129.423 4.291 3.233 -10.000
129.623 4.297 3.227 -10.000
129.824 4.307 3.222 -10.000
130.024 4.311 3.216 -10.000
130.223 4.321 3.209 -10.000
130.423 4.325 3.203 -10.000
130.623 4.331 3.198 -10.000
130.824 4.340 3.192 -10.000
131.024 4.345 3.186 -10.000
131.223 4.350 3.180 -10.000
131.423 4.359 3.174 -10.000
131.623 4.365 3.168 -10.000
131.824 4.374 3.162 -10.000
132.024 4.377 3.155 -10.000
132.223 4.383 3.149 -10.000
132.423 4.391 3.144 -10.000
132.623 4.396 3.138 -10.000
132.824 4.400 3.130 -10.000
133.024 4.411 3.125 -10.000
133.223 4.414 3.117 -10.000
133.423 4.419 3.111 -10.000
133.623 4.429 3.102 -10.000
133.824 4.434 3.094 -10.000
134.024 4.439 3.084 -10.000
134.223 4.449 0.158 -10.000
134.423 4.449 0.037 -10.000
134.623 4.449 0.036 -10.000
134.824 4.449 0.035 -10.000
135.024 4.449 0.036 -10.000
135.223 4.449 0.035 -10.000
135.423 4.449 0.035 -10.000
135.623 4.449 0.035 -10.000
135.824 4.449 0.035 -10.000
136.024 4.449 0.035 -10.000
136.223 4.449 0.035 -10.000
136.423 4.449 0.035 -10.000
136.623 4.449 0.035 -10.000
136.824 4.449 0.036 -10.000
137.024 4.449 0.036 -10.000
137.223 4.449 0.035 -10.000
137.423 4.449 0.036 -10.000
137.623 4.449 0.035 -10.000
137.824 4.449 0.036 -10.000
138.024 4.449 0.036 -10.000
138.223 4.449 0.035 -10.000
138.423 4.449 0.036 -10.000
138.623 4.449 0.035 -10.000
138.824 4.449 0.036 -10.000
139.024 4.449 0.036 -10.000
139.223 4.449 0.035 -10.000
139.423 4.449 0.035 -10.000
139.623 4.449 0.036 -10.000
139.824 4.449 0.036 -10.000
140.024 4.449 0.036 -10.000
140.223 4.449 0.036 -10.000
140.423 4.449 0.036 -10.000
140.623 4.449 0.036 -10.000
140.824 4.449 0.036 -10.000
141.024 4.450 0.036 -10.000
141.223 4.449 0.036 -10.000
141.423 4.449 0.036 -10.000
141.623 -9.969 0.034 -10.000
141.824 0.015 0.036 -10.000
142.024 0.015 0.037 -10.000
142.223 0.015 0.037 -10.000
142.423 0.015 0.037 -10.000
142.623 0.015 0.037 -10.000
142.824 0.015 0.036 -10.000
143.024 0.015 0.037 -10.000
143.223 0.015 0.037 -10.000
143.423 0.015 0.036 -10.000
143.623 0.015 0.037 -10.000
143.824 0.015 0.037 -10.000
144.024 0.015 0.036 -10.000
144.223 0.015 0.037 -10.000
144.423 0.015 0.037 -10.000
144.623 0.015 0.037 -10.000
144.824 0.015 0.036 -10.000